## Hysteresis Task
Hysteresis
Executed Version | 5.3.0
Vision Version | 5.3.1 (R)
Vision Compiled | 2014-09-10
Driver Version | 5.1.14
Windows Version | Windows 7
Processor Information | x86 (AMD or Intel) - 4 Processors
Tester Name | RT66B0914-297
Tester S/N | RT66B0914-297
Internal Amp Type | No Internal Amp
Internal Amp Serial | 0
Execution Count | 1
Excel Date | 9/12/2023 - 14:51:24
Configuration Date | 2023-12-09 14:48
Execution Date | 2023-12-09 14:50
Sample Info.
Sample Name
Lot Name
Wafer Name
Die Row/Column | 0/0
Capacitor ID | 0
Area (cm2) | 0.85658
Thickness (µm) | 2090
Mux Adjust | Disabled
Amplifier | High Voltage (HVA)
HVI Channel/Port | 1/1
DRIVE Gain Factor | 1000
DRIVE Voltage Limit | 4000
Tester Info
Tester Name | RT66B0914-297
Tester Serial Number | RT66B0914-297
Return Signal Amp. Level [Index] | 0.021 [2]
Hysteresis Info
Task Name | Hyst-1
Max. Volts | 167.2
Max. Field (kV/cm) | 0.8
Hysteresis Period (ms) | 1000
Preset Disabled
Profile | Standard Bipolar
Data | Valid Data
Point | Time (ms) | Field (kV/cm) | Measured Polarization (µC/cm2)
1 | 7.4 | 1.2207 | -0.000911
2 | 14.8 | 7.3242 | 0.0019907
3 | 22.2 | 8.5449 | 0.0017883
4 | 29.6 | 20.752 | 0.0046225
5 | 37 | 21.9727 | 0.00469
6 | 44.4 | 26.8555 | 0.0073892
7 | 51.8 | 29.2969 | 0.0076591
8 | 59.2 | 39.0625 | 0.010426
9 | 66.6 | 40.2832 | 0.010358
10 | 74 | 48.8281 | 0.013463
11 | 81.4 | 50.0488 | 0.013328
12 | 88.8 | 58.5938 | 0.016297
13 | 96.2 | 58.5938 | 0.016499
14 | 103.6 | 68.3594 | 0.019266
15 | 111 | 68.3594 | 0.019401
16 | 118.4 | 76.9043 | 0.022438
17 | 125.8 | 79.3457 | 0.022438
18 | 133.2 | 89.1113 | 0.025542
19 | 140.6 | 87.8906 | 0.025609
20 | 148 | 95.2148 | 0.028646
21 | 155.4 | 97.6562 | 0.028916
22 | 162.8 | 106.2012 | 0.031683
23 | 170.2 | 108.6426 | 0.031952
24 | 177.6 | 117.1875 | 0.035057
25 | 185 | 114.7461 | 0.035057
26 | 192.4 | 128.1738 | 0.038363
27 | 199.8 | 124.5117 | 0.038498
28 | 207.2 | 134.2773 | 0.041535
29 | 214.6 | 134.2773 | 0.041805
30 | 222 | 146.4844 | 0.044774
31 | 229.4 | 145.2637 | 0.044909
32 | 236.8 | 155.0293 | 0.048215
33 | 244.2 | 155.0293 | 0.04835
34 | 251.6 | 162.3535 | 0.05159
35 | 259 | 163.5742 | 0.051927
36 | 266.4 | 167.2363 | 0.051859
37 | 273.8 | 153.8086 | 0.049295
38 | 281.2 | 157.4707 | 0.049228
39 | 288.6 | 145.2637 | 0.046461
40 | 296 | 144.043 | 0.046461
41 | 303.4 | 134.2773 | 0.043627
42 | 310.8 | 133.0566 | 0.043627
43 | 318.2 | 125.7324 | 0.040793
44 | 325.6 | 126.9531 | 0.040658
45 | 333 | 117.1875 | 0.037958
46 | 340.4 | 117.1875 | 0.037958
47 | 347.8 | 107.4219 | 0.034922
48 | 355.2 | 106.2012 | 0.034989
49 | 362.6 | 95.2148 | 0.032087
50 | 370 | 93.9941 | 0.03202
51 | 377.4 | 85.4492 | 0.029186
52 | 384.8 | 86.6699 | 0.028916
53 | 392.2 | 75.6836 | 0.026217
54 | 399.6 | 76.9043 | 0.026149
55 | 407 | 65.918 | 0.023045
56 | 414.4 | 68.3594 | 0.023247
57 | 421.8 | 54.9316 | 0.020143
58 | 429.2 | 58.5938 | 0.020076
59 | 436.6 | 46.3867 | 0.017241
60 | 444 | 46.3867 | 0.017039
61 | 451.4 | 41.5039 | 0.014205
62 | 458.8 | 40.2832 | 0.014137
63 | 466.2 | 28.0762 | 0.011168
64 | 473.6 | 30.5176 | 0.011168
65 | 481 | 20.752 | 0.0081315
66 | 488.4 | 17.0898 | 0.0079965
67 | 495.8 | 7.3242 | 0.0051623
68 | 503.2 | 10.9863 | 0.0048924
69 | 510.6 | -1.2207 | 0.0020582
70 | 518 | -1.2207 | 0.0020582
71 | 525.4 | -10.9863 | -0.0011134
72 | 532.8 | -8.5449 | -0.001046
73 | 540.2 | -21.9727 | -0.0040151
74 | 547.6 | -18.3105 | -0.0041501
75 | 555 | -26.8555 | -0.0069843
76 | 562.4 | -31.7383 | -0.0072543
77 | 569.8 | -37.8418 | -0.010156
78 | 577.2 | -41.5039 | -0.010291
79 | 584.6 | -48.8281 | -0.013395
80 | 592 | -48.8281 | -0.013328
81 | 599.4 | -59.8145 | -0.016297
82 | 606.8 | -59.8145 | -0.016432
83 | 614.2 | -69.5801 | -0.019266
84 | 621.6 | -68.3594 | -0.019468
85 | 629 | -75.6836 | -0.022573
86 | 636.4 | -78.125 | -0.022573
87 | 643.8 | -85.4492 | -0.025812
88 | 651.2 | -90.332 | -0.025879
89 | 658.6 | -96.4355 | -0.028848
90 | 666 | -93.9941 | -0.029051
91 | 673.4 | -106.2012 | -0.031952
92 | 680.8 | -106.2012 | -0.032155
93 | 688.2 | -115.9668 | -0.035259
94 | 695.6 | -113.5254 | -0.035327
95 | 703 | -128.1738 | -0.038498
96 | 710.4 | -123.291 | -0.038768
97 | 717.8 | -137.9395 | -0.04167
98 | 725.2 | -135.498 | -0.042007
99 | 732.6 | -146.4844 | -0.045044
100 | 740 | -144.043 | -0.045179
101 | 747.4 | -156.25 | -0.048485
102 | 754.8 | -156.25 | -0.048553
103 | 762.2 | -164.7949 | -0.051927
104 | 769.6 | -156.25 | -0.04916
105 | 777 | -155.0293 | -0.04916
106 | 784.4 | -146.4844 | -0.046528
107 | 791.8 | -145.2637 | -0.046393
108 | 799.2 | -136.7188 | -0.043559
109 | 806.6 | -136.7188 | -0.043627
110 | 814 | -128.1738 | -0.040793
111 | 821.4 | -126.9531 | -0.040793
112 | 828.8 | -118.4082 | -0.038026
113 | 836.2 | -115.9668 | -0.037958
114 | 843.6 | -107.4219 | -0.035192
115 | 851 | -107.4219 | -0.035124
116 | 858.4 | -95.2148 | -0.032087
117 | 865.8 | -98.877 | -0.032155
118 | 873.2 | -87.8906 | -0.029253
119 | 880.6 | -86.6699 | -0.029321
120 | 888 | -75.6836 | -0.026284
121 | 895.4 | -78.125 | -0.026149
122 | 902.8 | -65.918 | -0.023517
123 | 910.2 | -65.918 | -0.023315
124 | 917.6 | -59.8145 | -0.020346
125 | 925 | -57.373 | -0.020481
126 | 932.4 | -48.8281 | -0.017511
127 | 939.8 | -51.2695 | -0.017376
128 | 947.2 | -37.8418 | -0.014542
129 | 954.6 | -39.0625 | -0.014272
130 | 962 | -28.0762 | -0.011506
131 | 969.4 | -29.2969 | -0.011371
132 | 976.8 | -19.5312 | -0.0084689
133 | 984.2 | -19.5312 | -0.0085364
134 | 991.6 | -12.207 | -0.0055672
135 | 999 | -7.3242 | -0.0055672
136 | 1006.4 | -1.2207 | -0.0024631
137 | 1013.8 | 1.2207 | -0.0023281
Center data before PMax, ±Pr and ±Vc Calc.
PMax (µC/cm2) | 0.051859
Pr (µC/cm2) | 0.0023416
-Pr (µC/cm2) | -0.0023281
-Ec (kV/cm) | -1579.6158
CMax-Eff (nF) | 0.26568
Offset (µC/cm2) | 0.00077604
Vert. (±Pr) Shift (µC/cm2) | 6.7481e-06
A (Loop Area - µC/cm2·Volts) | 0.0049949
Hysteresis Version: 5.3.0 - Radiant Technologies, Inc., 1999 - 10/02/14