## Hysteresis Task
Hysteresis
Executed Version | 5.3.0
Vision Version | 5.3.1 (R)
Vision Compiled | 2014-09-10
Driver Version | 5.1.14
Windows Version | Windows 7
Processor Information | x86 (AMD or Intel) - 4 Processors
Tester Name | RT66B0914-297
Tester S/N | RT66B0914-297
Internal Amp Type | No Internal Amp
Internal Amp Serial | 0
Execution Count | 1
Excel Date | 9/12/2023 - 14:51:57
Configuration Date | 2023-12-09 14:48
Execution Date | 2023-12-09 14:52
Sample Info.
Sample Name
Lot Name
Wafer Name
Die Row/Column | 0/0
Capacitor ID | 0
Area (cm2) | 0.85658
Thickness (µm) | 2090
Mux Adjust | Disabled
Amplifier | High Voltage (HVA)
HVI Channel/Port | 1/1
DRIVE Gain Factor | 1000
DRIVE Voltage Limit | 4000
Tester Info
Tester Name | RT66B0914-297
Tester Serial Number | RT66B0914-297
Return Signal Amp. Level [Index] | 0.021 [2]
Hysteresis Info
Task Name | Hyst-1
Max. Volts | 250.8
Max. Field (kV/cm) | 1.2
Hysteresis Period (ms) | 1000
Preset Disabled
Profile | Standard Bipolar
Data | Valid Data
Point | Time (ms) | Field (kV/cm) | Measured Polarization (µC/cm2)
1 | 4.95 | -2.4414 | -0.0034416
2 | 9.9 | 10.9863 | -0.00047237
3 | 14.85 | 7.3242 | -0.00040489
4 | 19.8 | 18.3105 | 0.0020919
5 | 24.75 | 19.5312 | 0.0021594
6 | 29.7 | 31.7383 | 0.0049936
7 | 34.65 | 29.2969 | 0.0052635
8 | 39.6 | 36.6211 | 0.0078278
9 | 44.55 | 40.2832 | 0.0078278
10 | 49.5 | 47.6074 | 0.010999
11 | 54.45 | 47.6074 | 0.011134
12 | 59.4 | 54.9316 | 0.013834
13 | 64.35 | 56.1523 | 0.013834
14 | 69.3 | 68.3594 | 0.01687
15 | 74.25 | 69.5801 | 0.01714
16 | 79.2 | 75.6836 | 0.019974
17 | 84.15 | 79.3457 | 0.019907
18 | 89.1 | 84.2285 | 0.023079
19 | 94.05 | 86.6699 | 0.023281
20 | 99 | 95.2148 | 0.026115
21 | 103.95 | 97.6562 | 0.026183
22 | 108.9 | 103.7598 | 0.029354
23 | 113.85 | 106.2012 | 0.029759
24 | 118.8 | 113.5254 | 0.032526
25 | 123.75 | 115.9668 | 0.032594
26 | 128.7 | 123.291 | 0.035765
27 | 133.65 | 126.9531 | 0.036035
28 | 138.6 | 134.2773 | 0.039004
29 | 143.55 | 136.7188 | 0.039072
30 | 148.5 | 142.8223 | 0.042176
31 | 153.45 | 145.2637 | 0.042648
32 | 158.4 | 151.3672 | 0.04555
33 | 163.35 | 158.6914 | 0.045685
34 | 168.3 | 162.3535 | 0.049059
35 | 173.25 | 167.2363 | 0.049464
36 | 178.2 | 173.3398 | 0.052501
37 | 183.15 | 175.7812 | 0.052501
38 | 188.1 | 181.8848 | 0.055875
39 | 193.05 | 195.3125 | 0.059451
40 | 198 | 191.6504 | 0.059721
41 | 202.95 | 205.0781 | 0.062825
42 | 207.9 | 201.416 | 0.0635
43 | 212.85 | 214.8438 | 0.066942
44 | 217.8 | 213.623 | 0.067144
45 | 222.75 | 223.3887 | 0.070451
46 | 227.7 | 220.9473 | 0.070923
47 | 232.65 | 234.375 | 0.074567
48 | 237.6 | 231.9336 | 0.074837
49 | 242.55 | 244.1406 | 0.078211
50 | 247.5 | 242.9199 | 0.078616
51 | 252.45 | 252.6855 | 0.08226
52 | 257.4 | 245.3613 | 0.079628
53 | 262.35 | 244.1406 | 0.079628
54 | 267.3 | 235.5957 | 0.077064
55 | 272.25 | 234.375 | 0.077401
56 | 277.2 | 222.168 | 0.074432
57 | 282.15 | 222.168 | 0.07423
58 | 287.1 | 212.4023 | 0.07153
59 | 292.05 | 211.1816 | 0.071598
60 | 297 | 201.416 | 0.068831
61 | 301.95 | 203.8574 | 0.068561
62 | 306.9 | 196.5332 | 0.065659
63 | 311.85 | 194.0918 | 0.065727
64 | 316.8 | 183.1055 | 0.062893
65 | 321.75 | 173.3398 | 0.059789
66 | 326.7 | 173.3398 | 0.059856
67 | 331.65 | 163.5742 | 0.056954
68 | 336.6 | 167.2363 | 0.056954
69 | 341.55 | 156.25 | 0.05385
70 | 346.5 | 155.0293 | 0.053715
71 | 351.45 | 146.4844 | 0.050813
72 | 356.4 | 142.8223 | 0.050813
73 | 361.35 | 134.2773 | 0.047709
74 | 366.3 | 134.2773 | 0.047507
75 | 371.25 | 124.5117 | 0.044808
76 | 376.2 | 128.1738 | 0.04474
77 | 381.15 | 115.9668 | 0.041636
78 | 386.1 | 115.9668 | 0.041501
79 | 391.05 | 108.6426 | 0.038667
80 | 396 | 106.2012 | 0.038599
81 | 400.95 | 97.6562 | 0.035428
82 | 405.9 | 95.2148 | 0.035293
83 | 410.85 | 86.6699 | 0.032459
84 | 415.8 | 85.4492 | 0.032459
85 | 420.75 | 76.9043 | 0.029287
86 | 425.7 | 76.9043 | 0.02895
87 | 430.65 | 65.918 | 0.026183
88 | 435.6 | 69.5801 | 0.026048
89 | 440.55 | 57.373 | 0.022876
90 | 445.5 | 58.5938 | 0.022674
91 | 450.45 | 48.8281 | 0.019772
92 | 455.4 | 50.0488 | 0.019772
93 | 460.35 | 40.2832 | 0.0166
94 | 465.3 | 39.0625 | 0.016398
95 | 470.25 | 30.5176 | 0.013564
96 | 475.2 | 28.0762 | 0.013429
97 | 480.15 | 18.3105 | 0.01019
98 | 485.1 | 18.3105 | 0.0099872
99 | 490.05 | 8.5449 | 0.007153
100 | 495 | 7.3242 | 0.0070855
101 | 499.95 | -1.2207 | 0.0038464
102 | 504.9 | 1.2207 | 0.003644
103 | 509.85 | -8.5449 | 0.00060733
104 | 514.8 | -9.7656 | 0.00047237
105 | 519.75 | -17.0898 | -0.0026318
106 | 524.7 | -18.3105 | -0.0029017
107 | 529.65 | -28.0762 | -0.0056684
108 | 534.6 | -29.2969 | -0.0057359
109 | 539.55 | -39.0625 | -0.0089075
110 | 544.5 | -40.2832 | -0.0093124
111 | 549.45 | -48.8281 | -0.012079
112 | 554.4 | -48.8281 | -0.012282
113 | 559.35 | -58.5938 | -0.015386
114 | 564.3 | -59.8145 | -0.015656
115 | 569.25 | -67.1387 | -0.018557
116 | 574.2 | -69.5801 | -0.018625
117 | 579.15 | -75.6836 | -0.021931
118 | 584.1 | -79.3457 | -0.022201
119 | 589.05 | -86.6699 | -0.025171
120 | 594 | -89.1113 | -0.025171
121 | 598.95 | -96.4355 | -0.028545
122 | 603.9 | -96.4355 | -0.028815
123 | 608.85 | -107.4219 | -0.031784
124 | 613.8 | -107.4219 | -0.031851
125 | 618.75 | -117.1875 | -0.035158
126 | 623.7 | -115.9668 | -0.035495
127 | 628.65 | -125.7324 | -0.038397
128 | 633.6 | -126.9531 | -0.038599
129 | 638.55 | -133.0566 | -0.041838
130 | 643.5 | -136.7188 | -0.042108
131 | 648.45 | -144.043 | -0.045213
132 | 653.4 | -146.4844 | -0.045348
133 | 658.35 | -156.25 | -0.048654
134 | 663.3 | -155.0293 | -0.048992
135 | 668.25 | -166.0156 | -0.052298
136 | 673.2 | -163.5742 | -0.052231
137 | 678.15 | -173.3398 | -0.055672
138 | 683.1 | -185.5469 | -0.059114
139 | 688.05 | -183.1055 | -0.059384
140 | 693 | -196.5332 | -0.06269
141 | 697.95 | -195.3125 | -0.063028
142 | 702.9 | -202.6367 | -0.066469
143 | 707.85 | -205.0781 | -0.066874
144 | 712.8 | -212.4023 | -0.070113
145 | 717.75 | -212.4023 | -0.070518
146 | 722.7 | -222.168 | -0.074095
147 | 727.65 | -222.168 | -0.074365
148 | 732.6 | -235.5957 | -0.077671
149 | 737.55 | -234.375 | -0.078076
150 | 742.5 | -244.1406 | -0.081787
151 | 747.45 | -241.6992 | -0.082125
152 | 752.4 | -241.6992 | -0.08226
153 | 757.35 | -234.375 | -0.079696
154 | 762.3 | -233.1543 | -0.079965
155 | 767.25 | -224.6094 | -0.077131
156 | 772.2 | -223.3887 | -0.076996
157 | 777.15 | -213.623 | -0.07423
158 | 782.1 | -211.1816 | -0.074365
159 | 787.05 | -203.8574 | -0.071665
160 | 792 | -205.0781 | -0.071463
161 | 796.95 | -196.5332 | -0.068696
162 | 801.9 | -195.3125 | -0.068629
163 | 806.85 | -184.3262 | -0.065862
164 | 811.8 | -184.3262 | -0.065592
165 | 816.75 | -173.3398 | -0.06269
166 | 821.7 | -162.3535 | -0.059991
167 | 826.65 | -166.0156 | -0.059923
168 | 831.6 | -156.25 | -0.056819
169 | 836.55 | -156.25 | -0.056617
170 | 841.5 | -147.7051 | -0.053918
171 | 846.45 | -144.043 | -0.05385
172 | 851.4 | -136.7188 | -0.050813
173 | 856.35 | -134.2773 | -0.050679
174 | 861.3 | -128.1738 | -0.047912
175 | 866.25 | -125.7324 | -0.047912
176 | 871.2 | -118.4082 | -0.04474
177 | 876.15 | -113.5254 | -0.044538
178 | 881.1 | -108.6426 | -0.041771
179 | 886.05 | -106.2012 | -0.041704
180 | 891 | -101.3184 | -0.038667
181 | 895.95 | -95.2148 | -0.038464
182 | 900.9 | -87.8906 | -0.03563
183 | 905.85 | -84.2285 | -0.03563
184 | 910.8 | -78.125 | -0.032459
185 | 915.75 | -76.9043 | -0.032189
186 | 920.7 | -68.3594 | -0.029422
187 | 925.65 | -65.918 | -0.029354
188 | 930.6 | -59.8145 | -0.026115
189 | 935.55 | -57.373 | -0.02598
190 | 940.5 | -51.2695 | -0.023146
191 | 945.45 | -50.0488 | -0.023079
192 | 950.4 | -39.0625 | -0.01984
193 | 955.35 | -39.0625 | -0.019637
194 | 960.3 | -26.8555 | -0.016938
195 | 965.25 | -28.0762 | -0.016803
196 | 970.2 | -19.5312 | -0.013564
197 | 975.15 | -20.752 | -0.013294
198 | 980.1 | -13.4277 | -0.01073
199 | 985.05 | -9.7656 | -0.010527
200 | 990 | 0 | -0.0072205
201 | 994.95 | 1.2207 | -0.0070181
Center data before PMax, ±Pr and ±Vc Calc.
PMax (µC/cm2) | 0.08226
Pr (µC/cm2) | 0.0043092
-Pr (µC/cm2) | -0.0070181
Ec (kV/cm) | 1903.1092
-Ec (kV/cm) | -2273.9576
CMax-Eff (nF) | 0.28095
Offset (µC/cm2) | 0.0032391
Vert. (±Pr) Shift (µC/cm2) | -0.0013544
Horiz. Shift (±Ec) | -185.4242
A (Loop Area - µC/cm2·Volts) | 0.018284
Hysteresis Version: 5.3.0 - Radiant Technologies, Inc., 1999 - 10/02/14