## Hysteresis Task
Hysteresis
Executed Version | 5.3.0
Vision Version | 5.3.1 (R)
Vision Compiled | 2014-09-10
Driver Version | 5.1.14
Windows Version | Windows 7
Processor Information | x86 (AMD or Intel) - 4 Processors
Tester Name | RT66B0914-297
Tester S/N | RT66B0914-297
Internal Amp Type | No Internal Amp
Internal Amp Serial | 0
Execution Count | 1
Excel Date | 9/12/2023 - 14:52:27
Configuration Date | 2023-12-09 14:48
Execution Date | 2023-12-09 14:52
Sample Info.
Sample Name
Lot Name
Wafer Name
Die Row/Column | 0/0
Capacitor ID | 0
Area (cm2) | 0.85658
Thickness (µm) | 2090
Mux Adjust | Disabled
Amplifier | High Voltage (HVA)
HVI Channel/Port | 1/1
DRIVE Gain Factor | 1000
DRIVE Voltage Limit | 4000
Tester Info
Tester Name | RT66B0914-297
Tester Serial Number | RT66B0914-297
Return Signal Amp. Level [Index] | 0.021 [2]
Hysteresis Info
Task Name | Hyst-1
Max. Volts | 334.4
Max. Field (kV/cm) | 1.6
Hysteresis Period (ms) | 1000
Preset Disabled
Profile | Standard Bipolar
Data | Valid Data
Point | Time (ms) | Field (kV/cm) | Measured Polarization (µC/cm2)
1 | 3.7 | 2.4414 | -0.0040151
2 | 7.4 | 7.3242 | -0.0013159
3 | 11.1 | 10.9863 | -0.0013834
4 | 14.8 | 20.752 | 0.0013159
5 | 18.5 | 19.5312 | 0.0013834
6 | 22.2 | 29.2969 | 0.0042851
7 | 25.9 | 29.2969 | 0.00442
8 | 29.6 | 41.5039 | 0.0071868
9 | 33.3 | 37.8418 | 0.0071193
10 | 37 | 46.3867 | 0.010021
11 | 40.7 | 47.6074 | 0.010156
12 | 44.4 | 59.8145 | 0.013328
13 | 48.1 | 58.5938 | 0.01326
14 | 51.8 | 64.6973 | 0.016094
15 | 55.5 | 67.1387 | 0.016229
16 | 59.2 | 75.6836 | 0.019333
17 | 62.9 | 75.6836 | 0.019536
18 | 66.6 | 87.8906 | 0.02264
19 | 70.3 | 87.8906 | 0.022707
20 | 74 | 98.877 | 0.025677
21 | 77.7 | 95.2148 | 0.026014
22 | 81.4 | 104.9805 | 0.028916
23 | 85.1 | 108.6426 | 0.029253
24 | 88.8 | 117.1875 | 0.03229
25 | 92.5 | 114.7461 | 0.032357
26 | 96.2 | 123.291 | 0.035461
27 | 99.9 | 125.7324 | 0.035799
28 | 103.6 | 135.498 | 0.039038
29 | 107.3 | 135.498 | 0.039173
30 | 111 | 145.2637 | 0.04221
31 | 114.7 | 146.4844 | 0.042412
32 | 118.4 | 156.25 | 0.045719
33 | 122.1 | 153.8086 | 0.045989
34 | 125.8 | 166.0156 | 0.049295
35 | 129.5 | 163.5742 | 0.049498
36 | 133.2 | 173.3398 | 0.052669
37 | 136.9 | 175.7812 | 0.052804
38 | 140.6 | 181.8848 | 0.056246
39 | 144.3 | 184.3262 | 0.056583
40 | 148 | 191.6504 | 0.059755
41 | 151.7 | 195.3125 | 0.05989
42 | 155.4 | 206.2988 | 0.063264
43 | 159.1 | 205.0781 | 0.063601
44 | 162.8 | 211.1816 | 0.066975
45 | 166.5 | 212.4023 | 0.067313
46 | 170.2 | 222.168 | 0.070484
47 | 173.9 | 233.1543 | 0.073993
48 | 177.6 | 231.9336 | 0.074398
49 | 181.3 | 245.3613 | 0.077907
50 | 185 | 241.6992 | 0.078312
51 | 188.7 | 252.6855 | 0.081754
52 | 192.4 | 251.4648 | 0.082024
53 | 196.1 | 263.6719 | 0.085398
54 | 199.8 | 261.2305 | 0.085938
55 | 203.5 | 268.5547 | 0.089582
56 | 207.2 | 272.2168 | 0.090054
57 | 210.9 | 280.7617 | 0.093428
58 | 214.6 | 279.541 | 0.0939
59 | 218.3 | 289.3066 | 0.097544
60 | 222 | 294.1895 | 0.098219
61 | 225.7 | 300.293 | 0.10186
62 | 229.4 | 302.7344 | 0.10227
63 | 233.1 | 308.8379 | 0.10584
64 | 236.8 | 308.8379 | 0.10659
65 | 240.5 | 317.3828 | 0.11043
66 | 244.2 | 318.6035 | 0.11111
67 | 247.9 | 330.8105 | 0.11489
68 | 251.6 | 332.0312 | 0.11536
69 | 255.3 | 329.5898 | 0.11597
70 | 259 | 322.2656 | 0.1134
71 | 262.7 | 321.0449 | 0.1136
72 | 266.4 | 308.8379 | 0.11097
73 | 270.1 | 308.8379 | 0.11097
74 | 273.8 | 297.8516 | 0.108
75 | 277.5 | 301.5137 | 0.108
76 | 281.2 | 288.0859 | 0.10544
77 | 284.9 | 291.748 | 0.10544
78 | 288.6 | 280.7617 | 0.10261
79 | 292.3 | 279.541 | 0.10254
80 | 296 | 270.9961 | 0.099636
81 | 299.7 | 272.2168 | 0.099636
82 | 303.4 | 261.2305 | 0.09687
83 | 307.1 | 260.0098 | 0.096802
84 | 310.8 | 251.4648 | 0.093833
85 | 314.5 | 253.9062 | 0.09363
86 | 318.2 | 244.1406 | 0.090796
87 | 321.9 | 244.1406 | 0.090796
88 | 325.6 | 233.1543 | 0.087962
89 | 329.3 | 233.1543 | 0.087557
90 | 333 | 224.6094 | 0.084588
91 | 336.7 | 214.8438 | 0.081821
92 | 340.4 | 214.8438 | 0.081686
93 | 344.1 | 205.0781 | 0.078785
94 | 347.8 | 202.6367 | 0.078582
95 | 351.5 | 195.3125 | 0.075478
96 | 355.2 | 191.6504 | 0.075208
97 | 358.9 | 183.1055 | 0.072441
98 | 362.6 | 183.1055 | 0.072374
99 | 366.3 | 173.3398 | 0.069472
100 | 370 | 174.5605 | 0.069135
101 | 373.7 | 164.7949 | 0.066031
102 | 377.4 | 167.2363 | 0.065896
103 | 381.1 | 152.5879 | 0.062926
104 | 384.8 | 155.0293 | 0.062859
105 | 388.5 | 147.7051 | 0.059822
106 | 392.2 | 142.8223 | 0.059282
107 | 395.9 | 137.9395 | 0.056448
108 | 399.6 | 136.7188 | 0.056381
109 | 403.3 | 126.9531 | 0.053479
110 | 407 | 124.5117 | 0.053209
111 | 410.7 | 118.4082 | 0.04997
112 | 414.4 | 117.1875 | 0.049835
113 | 418.1 | 104.9805 | 0.046798
114 | 421.8 | 107.4219 | 0.046731
115 | 425.5 | 95.2148 | 0.043694
116 | 429.2 | 95.2148 | 0.043357
117 | 432.9 | 87.8906 | 0.04032
118 | 436.6 | 86.6699 | 0.04005
119 | 440.3 | 75.6836 | 0.037081
120 | 444 | 75.6836 | 0.036879
121 | 447.7 | 68.3594 | 0.033639
122 | 451.4 | 65.918 | 0.033302
123 | 455.1 | 57.373 | 0.030333
124 | 458.8 | 57.373 | 0.03013
125 | 462.5 | 46.3867 | 0.027094
126 | 466.2 | 46.3867 | 0.026891
127 | 469.9 | 36.6211 | 0.02372
128 | 473.6 | 36.6211 | 0.023382
129 | 477.3 | 30.5176 | 0.020413
130 | 481 | 26.8555 | 0.020143
131 | 484.7 | 18.3105 | 0.017107
132 | 488.4 | 17.0898 | 0.016769
133 | 492.1 | 9.7656 | 0.013598
134 | 495.8 | 7.3242 | 0.01326
135 | 499.5 | -1.2207 | 0.010223
136 | 503.2 | 0 | 0.010021
137 | 506.9 | -7.3242 | 0.0068494
138 | 510.6 | -8.5449 | 0.006512
139 | 514.3 | -18.3105 | 0.0033403
140 | 518 | -19.5312 | 0.0030029
141 | 521.7 | -26.8555 | 3.3741e-05
142 | 525.4 | -28.0762 | -0.0001687
143 | 529.1 | -37.8418 | -0.0034753
144 | 532.8 | -37.8418 | -0.0037452
145 | 536.5 | -48.8281 | -0.0069168
146 | 540.2 | -47.6074 | -0.0069843
147 | 543.9 | -56.1523 | -0.010088
148 | 547.6 | -61.0352 | -0.010358
149 | 551.3 | -70.8008 | -0.013665
150 | 555 | -67.1387 | -0.014002
151 | 558.7 | -75.6836 | -0.017107
152 | 562.4 | -78.125 | -0.017376
153 | 566.1 | -90.332 | -0.020346
154 | 569.8 | -87.8906 | -0.020751
155 | 573.5 | -100.0977 | -0.024125
156 | 577.2 | -96.4355 | -0.02426
157 | 580.9 | -108.6426 | -0.027431
158 | 584.6 | -107.4219 | -0.027566
159 | 588.3 | -114.7461 | -0.030873
160 | 592 | -115.9668 | -0.031278
161 | 595.7 | -128.1738 | -0.034584
162 | 599.4 | -128.1738 | -0.034854
163 | 603.1 | -136.7188 | -0.037958
164 | 606.8 | -136.7188 | -0.038161
165 | 610.5 | -147.7051 | -0.041467
166 | 614.2 | -147.7051 | -0.042007
167 | 617.9 | -155.0293 | -0.045179
168 | 621.6 | -156.25 | -0.045381
169 | 625.3 | -166.0156 | -0.048755
170 | 629 | -168.457 | -0.049093
171 | 632.7 | -173.3398 | -0.052534
172 | 636.4 | -177.002 | -0.052872
173 | 640.1 | -183.1055 | -0.056111
174 | 643.8 | -183.1055 | -0.056178
175 | 647.5 | -195.3125 | -0.05962
176 | 651.2 | -195.3125 | -0.060227
177 | 654.9 | -201.416 | -0.063534
178 | 658.6 | -202.6367 | -0.063804
179 | 662.3 | -211.1816 | -0.06711
180 | 666 | -216.0645 | -0.067448
181 | 669.7 | -222.168 | -0.070957
182 | 673.4 | -231.9336 | -0.074601
183 | 677.1 | -231.9336 | -0.075073
184 | 680.8 | -244.1406 | -0.078447
185 | 684.5 | -242.9199 | -0.078987
186 | 688.2 | -253.9062 | -0.082429
187 | 691.9 | -253.9062 | -0.083036
188 | 695.6 | -264.8926 | -0.086477
189 | 699.3 | -261.2305 | -0.086882
190 | 703 | -269.7754 | -0.090391
191 | 706.7 | -270.9961 | -0.090796
192 | 710.4 | -281.9824 | -0.094508
193 | 714.1 | -283.2031 | -0.095183
194 | 717.8 | -291.748 | -0.098692
195 | 721.5 | -290.5273 | -0.099299
196 | 725.2 | -300.293 | -0.10281
197 | 728.9 | -301.5137 | -0.10348
198 | 732.6 | -308.8379 | -0.10726
199 | 736.3 | -310.0586 | -0.10794
200 | 740 | -319.8242 | -0.11158
201 | 743.7 | -319.8242 | -0.11212
202 | 747.4 | -328.3691 | -0.11597
203 | 751.1 | -318.6035 | -0.1136
204 | 754.8 | -322.2656 | -0.11394
205 | 758.5 | -311.2793 | -0.11118
206 | 762.2 | -310.0586 | -0.11131
207 | 765.9 | -302.7344 | -0.10848
208 | 769.6 | -302.7344 | -0.10861
209 | 773.3 | -290.5273 | -0.10584
210 | 777 | -290.5273 | -0.10591
211 | 780.7 | -281.9824 | -0.10301
212 | 784.4 | -283.2031 | -0.10294
213 | 788.1 | -272.2168 | -0.10018
214 | 791.8 | -270.9961 | -0.10018
215 | 795.5 | -264.8926 | -0.097342
216 | 799.2 | -263.6719 | -0.097207
217 | 802.9 | -252.6855 | -0.094305
218 | 806.6 | -251.4648 | -0.09417
219 | 810.3 | -242.9199 | -0.091471
220 | 814 | -244.1406 | -0.091404
221 | 817.7 | -230.7129 | -0.088502
222 | 821.4 | -231.9336 | -0.088232
223 | 825.1 | -225.8301 | -0.085263
224 | 828.8 | -216.0645 | -0.082226
225 | 832.5 | -213.623 | -0.082361
226 | 836.2 | -203.8574 | -0.079459
227 | 839.9 | -203.8574 | -0.079189
228 | 843.6 | -194.0918 | -0.07622
229 | 847.3 | -192.8711 | -0.07595
230 | 851 | -183.1055 | -0.073184
231 | 854.7 | -184.3262 | -0.073116
232 | 858.4 | -177.002 | -0.070079
233 | 862.1 | -170.8984 | -0.069877
234 | 865.8 | -166.0156 | -0.066908
235 | 869.5 | -164.7949 | -0.06684
236 | 873.2 | -156.25 | -0.063669
237 | 876.9 | -157.4707 | -0.063669
238 | 880.6 | -148.9258 | -0.060632
239 | 884.3 | -146.4844 | -0.060295
240 | 888 | -133.0566 | -0.057393
241 | 891.7 | -135.498 | -0.057325
242 | 895.4 | -128.1738 | -0.054289
243 | 899.1 | -125.7324 | -0.054019
244 | 902.8 | -114.7461 | -0.050982
245 | 906.5 | -117.1875 | -0.050712
246 | 910.2 | -107.4219 | -0.047676
247 | 913.9 | -108.6426 | -0.047608
248 | 917.6 | -95.2148 | -0.044504
249 | 921.3 | -96.4355 | -0.044234
250 | 925 | -87.8906 | -0.041332
251 | 928.7 | -87.8906 | -0.041062
252 | 932.4 | -78.125 | -0.038026
253 | 936.1 | -78.125 | -0.037891
254 | 939.8 | -69.5801 | -0.034652
255 | 943.5 | -69.5801 | -0.034382
256 | 947.2 | -54.9316 | -0.031345
257 | 950.9 | -56.1523 | -0.03121
258 | 954.6 | -46.3867 | -0.028173
259 | 958.3 | -47.6074 | -0.027971
260 | 962 | -40.2832 | -0.024732
261 | 965.7 | -39.0625 | -0.024529
262 | 969.4 | -31.7383 | -0.021425
263 | 973.1 | -28.0762 | -0.021425
264 | 976.8 | -17.0898 | -0.018321
265 | 980.5 | -18.3105 | -0.017916
266 | 984.2 | -8.5449 | -0.014812
267 | 987.9 | -8.5449 | -0.01461
268 | 991.6 | -1.2207 | -0.011438
269 | 995.3 | -1.2207 | -0.011236
Center data before PMax, ±Pr and ±Vc Calc.
PMax (µC/cm2) | 0.11536
Pr (µC/cm2) | 0.010657
-Pr (µC/cm2) | -0.011236
Ec (kV/cm) | 3342.1631
-Ec (kV/cm) | -5655.3141
CMax-Eff (nF) | 0.2955
Offset (µC/cm2) | 0.0041501
Vert. (±Pr) Shift (µC/cm2) | -0.00028921
Horiz. Shift (±Ec) | -1156.5755
A (Loop Area - µC/cm2·Volts) | 0.047011
Hysteresis Version: 5.3.0 - Radiant Technologies, Inc., 1999 - 10/02/14