## Hysteresis Task
Hysteresis
Executed Version | 5.3.0
Vision Version | 5.3.1 (R)
Vision Compiled | 2014-09-10
Driver Version | 5.1.14
Windows Version | Windows 7
Processor Information | x86 (AMD or Intel) - 4 Processors
Tester Name | RT66B0914-297
Tester S/N | RT66B0914-297
Internal Amp Type | No Internal Amp
Internal Amp Serial | 0
Execution Count | 1
Excel Date | 9/12/2023 - 14:59:23
Configuration Date | 2023-12-09 14:48
Execution Date | 2023-12-09 14:59
Sample Info.
Sample Name
Lot Name
Wafer Name
Die Row/Column | 0/0
Capacitor ID | 0
Area (cm2) | 0.85658
Thickness (µm) | 2090
Mux Adjust | Disabled
Amplifier | High Voltage (HVA)
HVI Channel/Port | 1/1
DRIVE Gain Factor | 1000
DRIVE Voltage Limit | 4000
Tester Info
Tester Name | RT66B0914-297
Tester Serial Number | RT66B0914-297
Return Signal Amp. Level [Index] | HVI: 0.00021 [4]
Hysteresis Info
Task Name | Hyst-1
Max. Volts | 2299
Max. Field (kV/cm) | 11
Hysteresis Period (ms) | 1000
Preset Disabled
Profile | Standard Bipolar
Data | Valid Data
Point | Time (ms) | Field (kV/cm) | Measured Polarization (µC/cm2)
1 | 2 | -1.2207 | -2.5778
2 | 4 | 15.8691 | -2.571
3 | 6 | 40.2832 | -2.5778
4 | 8 | 58.5938 | -2.5643
5 | 10 | 75.6836 | -2.5508
6 | 12 | 85.4492 | -2.5508
7 | 14 | 106.2012 | -2.544
8 | 16 | 128.1738 | -2.5306
9 | 18 | 145.2637 | -2.5306
10 | 20 | 164.7949 | -2.5103
11 | 22 | 183.1055 | -2.5036
12 | 24 | 203.8574 | -2.4901
13 | 26 | 222.168 | -2.4698
14 | 28 | 230.7129 | -2.4766
15 | 30 | 252.6855 | -2.4563
16 | 32 | 269.7754 | -2.4361
17 | 34 | 291.748 | -2.4158
18 | 36 | 311.2793 | -2.3888
19 | 38 | 328.3691 | -2.3753
20 | 40 | 347.9004 | -2.3484
21 | 42 | 367.4316 | -2.3214
22 | 44 | 388.1836 | -2.3011
23 | 46 | 399.1699 | -2.2809
24 | 48 | 415.0391 | -2.2404
25 | 50 | 435.791 | -2.2201
26 | 52 | 456.543 | -2.1931
27 | 54 | 477.2949 | -2.1594
28 | 56 | 496.8262 | -2.1324
29 | 58 | 511.4746 | -2.0919
30 | 60 | 533.4473 | -2.0717
31 | 62 | 550.5371 | -2.0312
32 | 64 | 565.1855 | -1.9907
33 | 66 | 582.2754 | -1.9705
34 | 68 | 603.0273 | -1.9232
35 | 70 | 622.5586 | -1.8895
36 | 72 | 640.8691 | -1.8557
37 | 74 | 660.4004 | -1.8152
38 | 76 | 677.4902 | -1.7748
39 | 78 | 699.4629 | -1.741
40 | 80 | 706.7871 | -1.7005
41 | 82 | 727.5391 | -1.6668
42 | 84 | 744.6289 | -1.6263
43 | 86 | 769.043 | -1.5791
44 | 88 | 784.9121 | -1.5386
45 | 90 | 806.8848 | -1.4981
46 | 92 | 823.9746 | -1.4509
47 | 94 | 844.7266 | -1.4104
48 | 96 | 865.4785 | -1.3564
49 | 98 | 871.582 | -1.3159
50 | 100 | 893.5547 | -1.2687
51 | 102 | 913.0859 | -1.2417
52 | 104 | 933.8379 | -1.1809
53 | 106 | 950.9277 | -1.1269
54 | 108 | 966.7969 | -1.0865
55 | 110 | 992.4316 | -1.0392
56 | 112 | 1009.5215 | -0.97173
57 | 114 | 1020.5078 | -0.93124
58 | 116 | 1037.5977 | -0.88401
59 | 118 | 1055.9082 | -0.83677
60 | 120 | 1081.543 | -0.78278
61 | 122 | 1096.1914 | -0.73555
62 | 124 | 1116.9434 | -0.68156
63 | 126 | 1132.8125 | -0.62758
64 | 128 | 1153.5645 | -0.55335
65 | 130 | 1173.0957 | -0.49936
66 | 132 | 1185.3027 | -0.43863
67 | 134 | 1203.6133 | -0.39814
68 | 136 | 1219.4824 | -0.33741
69 | 138 | 1242.6758 | -0.26993
70 | 140 | 1260.9863 | -0.22269
71 | 142 | 1280.5176 | -0.14846
72 | 144 | 1297.6074 | -0.080978
73 | 146 | 1320.8008 | -0.020244
74 | 148 | 1329.3457 | 0.026993
75 | 150 | 1345.2148 | 0.094474
76 | 152 | 1367.1875 | 0.14846
77 | 154 | 1385.498 | 0.22944
78 | 156 | 1409.9121 | 0.29692
79 | 158 | 1428.2227 | 0.37115
80 | 160 | 1444.0918 | 0.43863
81 | 162 | 1463.623 | 0.49936
82 | 164 | 1484.375 | 0.57359
83 | 166 | 1496.582 | 0.64782
84 | 168 | 1512.4512 | 0.70855
85 | 170 | 1534.4238 | 0.77604
86 | 172 | 1553.9551 | 0.86376
87 | 174 | 1573.4863 | 0.9245
88 | 176 | 1589.3555 | 0.99872
89 | 178 | 1608.8867 | 1.0797
90 | 180 | 1629.6387 | 1.1674
91 | 182 | 1650.3906 | 1.2349
92 | 184 | 1658.9355 | 1.3091
93 | 186 | 1679.6875 | 1.3834
94 | 188 | 1700.4395 | 1.4576
95 | 190 | 1715.0879 | 1.5386
96 | 192 | 1735.8398 | 1.6196
97 | 194 | 1754.1504 | 1.6938
98 | 196 | 1776.123 | 1.7748
99 | 198 | 1794.4336 | 1.8557
100 | 200 | 1806.6406 | 1.9435
101 | 202 | 1823.7305 | 2.0109
102 | 204 | 1845.7031 | 2.1054
103 | 206 | 1861.5723 | 2.1796
104 | 208 | 1879.8828 | 2.2741
105 | 210 | 1903.0762 | 2.3551
106 | 212 | 1922.6074 | 2.4428
107 | 214 | 1940.918 | 2.5373
108 | 216 | 1959.2285 | 2.6318
109 | 218 | 1970.2148 | 2.6993
110 | 220 | 1986.084 | 2.787
111 | 222 | 2006.8359 | 2.8882
112 | 224 | 2026.3672 | 2.9827
113 | 226 | 2048.3398 | 3.0772
114 | 228 | 2065.4297 | 3.1649
115 | 230 | 2087.4023 | 3.2661
116 | 232 | 2105.7129 | 3.3606
117 | 234 | 2117.9199 | 3.455
118 | 236 | 2132.5684 | 3.5495
119 | 238 | 2152.0996 | 3.6507
120 | 240 | 2172.8516 | 3.752
121 | 242 | 2193.6035 | 3.8599
122 | 244 | 2211.9141 | 3.9679
123 | 246 | 2231.4453 | 4.0759
124 | 248 | 2253.418 | 4.1973
125 | 250 | 2269.2871 | 4.3053
126 | 252 | 2277.832 | 4.4065
127 | 254 | 2268.0664 | 4.4875
128 | 256 | 2252.1973 | 4.5415
129 | 258 | 2231.4453 | 4.5752
130 | 260 | 2215.5762 | 4.5955
131 | 262 | 2193.6035 | 4.6022
132 | 264 | 2176.5137 | 4.6157
133 | 266 | 2152.0996 | 4.636
134 | 268 | 2132.5684 | 4.6292
135 | 270 | 2115.4785 | 4.636
136 | 272 | 2106.9336 | 4.6292
137 | 274 | 2087.4023 | 4.636
138 | 276 | 2066.6504 | 4.6427
139 | 278 | 2049.5605 | 4.6292
140 | 280 | 2027.5879 | 4.6292
141 | 282 | 2006.8359 | 4.6292
142 | 284 | 1987.3047 | 4.609
143 | 286 | 1972.6562 | 4.6157
144 | 288 | 1961.6699 | 4.609
145 | 290 | 1939.6973 | 4.6022
146 | 292 | 1918.9453 | 4.5955
147 | 294 | 1900.6348 | 4.582
148 | 296 | 1884.7656 | 4.5887
149 | 298 | 1862.793 | 4.582
150 | 300 | 1845.7031 | 4.5752
151 | 302 | 1822.5098 | 4.5617
152 | 304 | 1805.4199 | 4.5617
153 | 306 | 1794.4336 | 4.555
154 | 308 | 1773.6816 | 4.5482
155 | 310 | 1757.8125 | 4.5348
156 | 312 | 1738.2812 | 4.528
157 | 314 | 1718.75 | 4.528
158 | 316 | 1696.7773 | 4.5078
159 | 318 | 1677.2461 | 4.501
160 | 320 | 1661.377 | 4.4875
161 | 322 | 1651.6113 | 4.4943
162 | 324 | 1632.0801 | 4.4943
163 | 326 | 1608.8867 | 4.474
164 | 328 | 1589.3555 | 4.4673
165 | 330 | 1573.4863 | 4.4538
166 | 332 | 1553.9551 | 4.4403
167 | 334 | 1535.6445 | 4.4335
168 | 336 | 1512.4512 | 4.4335
169 | 338 | 1492.9199 | 4.42
170 | 340 | 1486.8164 | 4.42
171 | 342 | 1466.0645 | 4.4065
172 | 344 | 1447.7539 | 4.3998
173 | 346 | 1424.5605 | 4.3863
174 | 348 | 1403.8086 | 4.3795
175 | 350 | 1390.3809 | 4.3593
176 | 352 | 1369.6289 | 4.3526
177 | 354 | 1350.0977 | 4.3458
178 | 356 | 1329.3457 | 4.3391
179 | 358 | 1319.5801 | 4.3256
180 | 360 | 1302.4902 | 4.3121
181 | 362 | 1278.0762 | 4.3053
182 | 364 | 1262.207 | 4.2918
183 | 366 | 1241.4551 | 4.2918
184 | 368 | 1223.1445 | 4.2783
185 | 370 | 1203.6133 | 4.2716
186 | 372 | 1181.6406 | 4.2513
187 | 374 | 1173.0957 | 4.2378
188 | 376 | 1156.0059 | 4.2378
189 | 378 | 1135.2539 | 4.2176
190 | 380 | 1113.2812 | 4.2041
191 | 382 | 1096.1914 | 4.1906
192 | 384 | 1074.2188 | 4.1906
193 | 386 | 1058.3496 | 4.1704
194 | 388 | 1040.0391 | 4.1569
195 | 390 | 1018.0664 | 4.1434
196 | 392 | 1009.5215 | 4.1366
197 | 394 | 988.7695 | 4.1299
198 | 396 | 970.459 | 4.1164
199 | 398 | 952.1484 | 4.1029
200 | 400 | 930.1758 | 4.0826
201 | 402 | 913.0859 | 4.0759
202 | 404 | 891.1133 | 4.0691
203 | 406 | 872.8027 | 4.0556
204 | 408 | 863.0371 | 4.0354
205 | 410 | 843.5059 | 4.0151
206 | 412 | 826.416 | 4.0084
207 | 414 | 806.8848 | 3.9882
208 | 416 | 783.6914 | 3.9814
209 | 418 | 764.1602 | 3.9612
210 | 420 | 748.291 | 3.9544
211 | 422 | 729.9805 | 3.9342
212 | 424 | 710.4492 | 3.9207
213 | 426 | 697.0215 | 3.9072
214 | 428 | 677.4902 | 3.8869
215 | 430 | 661.6211 | 3.8734
216 | 432 | 642.0898 | 3.8599
217 | 434 | 622.5586 | 3.8464
218 | 436 | 599.3652 | 3.8397
219 | 438 | 581.0547 | 3.806
220 | 440 | 563.9648 | 3.7925
221 | 442 | 552.9785 | 3.7722
222 | 444 | 535.8887 | 3.7655
223 | 446 | 512.6953 | 3.7452
224 | 448 | 494.3848 | 3.7317
225 | 450 | 476.0742 | 3.7115
226 | 452 | 455.3223 | 3.6912
227 | 454 | 438.2324 | 3.6642
228 | 456 | 417.4805 | 3.644
229 | 458 | 397.9492 | 3.6372
230 | 460 | 388.1836 | 3.6238
231 | 462 | 367.4316 | 3.6035
232 | 464 | 350.3418 | 3.5765
233 | 466 | 329.5898 | 3.563
234 | 468 | 311.2793 | 3.5428
235 | 470 | 289.3066 | 3.5158
236 | 472 | 269.7754 | 3.4955
237 | 474 | 250.2441 | 3.4753
238 | 476 | 235.5957 | 3.4483
239 | 478 | 224.6094 | 3.4281
240 | 480 | 201.416 | 3.4078
241 | 482 | 181.8848 | 3.3808
242 | 484 | 163.5742 | 3.3741
243 | 486 | 146.4844 | 3.3403
244 | 488 | 128.1738 | 3.3201
245 | 490 | 103.7598 | 3.2998
246 | 492 | 86.6699 | 3.2728
247 | 494 | 75.6836 | 3.2459
248 | 496 | 59.8145 | 3.2324
249 | 498 | 40.2832 | 3.1986
250 | 500 | 17.0898 | 3.1784
251 | 502 | -1.2207 | 3.1581
252 | 504 | -12.207 | 3.1311
253 | 506 | -26.8555 | 3.0974
254 | 508 | -46.3867 | 3.0704
255 | 510 | -68.3594 | 3.0569
256 | 512 | -89.1113 | 3.0299
257 | 514 | -107.4219 | 3.0097
258 | 516 | -125.7324 | 2.9692
259 | 518 | -144.043 | 2.9422
260 | 520 | -155.0293 | 2.9152
261 | 522 | -175.7812 | 2.8882
262 | 524 | -191.6504 | 2.8612
263 | 526 | -213.623 | 2.8342
264 | 528 | -233.1543 | 2.8072
265 | 530 | -252.6855 | 2.7667
266 | 532 | -270.9961 | 2.733
267 | 534 | -290.5273 | 2.7195
268 | 536 | -310.0586 | 2.6655
269 | 538 | -321.0449 | 2.6453
270 | 540 | -340.5762 | 2.6115
271 | 542 | -358.8867 | 2.5845
272 | 544 | -379.6387 | 2.5575
273 | 546 | -395.5078 | 2.5103
274 | 548 | -417.4805 | 2.4833
275 | 550 | -437.0117 | 2.4428
276 | 552 | -457.7637 | 2.4091
277 | 554 | -465.0879 | 2.3753
278 | 556 | -485.8398 | 2.3416
279 | 558 | -506.5918 | 2.3079
280 | 560 | -522.4609 | 2.2674
281 | 562 | -541.9922 | 2.2404
282 | 564 | -562.7441 | 2.1931
283 | 566 | -579.834 | 2.1662
284 | 568 | -600.5859 | 2.1122
285 | 570 | -622.5586 | 2.0784
286 | 572 | -631.1035 | 2.0312
287 | 574 | -648.1934 | 1.9974
288 | 576 | -671.3867 | 1.9502
289 | 578 | -689.6973 | 1.9165
290 | 580 | -708.0078 | 1.8827
291 | 582 | -726.3184 | 1.8355
292 | 584 | -749.5117 | 1.7883
293 | 586 | -764.1602 | 1.7343
294 | 588 | -775.1465 | 1.7005
295 | 590 | -795.8984 | 1.6668
296 | 592 | -816.6504 | 1.6196
297 | 594 | -833.7402 | 1.5791
298 | 596 | -854.4922 | 1.5183
299 | 598 | -875.2441 | 1.4711
300 | 600 | -891.1133 | 1.4239
301 | 602 | -910.6445 | 1.3766
302 | 604 | -932.6172 | 1.3226
303 | 606 | -941.1621 | 1.2754
304 | 608 | -960.6934 | 1.2214
305 | 610 | -981.4453 | 1.1742
306 | 612 | -999.7559 | 1.1269
307 | 614 | -1020.5078 | 1.0662
308 | 616 | -1035.1562 | 1.0122
309 | 618 | -1055.9082 | 0.96498
310 | 620 | -1079.1016 | 0.911
311 | 622 | -1097.4121 | 0.85027
312 | 624 | -1104.7363 | 0.78953
313 | 626 | -1125.4883 | 0.7423
314 | 628 | -1143.7988 | 0.68156
315 | 630 | -1163.3301 | 0.62758
316 | 632 | -1184.082 | 0.57359
317 | 634 | -1202.3926 | 0.51286
318 | 636 | -1223.1445 | 0.43863
319 | 638 | -1241.4551 | 0.37115
320 | 640 | -1250 | 0.32391
321 | 642 | -1270.752 | 0.25643
322 | 644 | -1289.0625 | 0.1957
323 | 646 | -1309.8145 | 0.13496
324 | 648 | -1329.3457 | 0.067481
325 | 650 | -1347.6562 | -0.0067481
326 | 652 | -1368.4082 | -0.07423
327 | 654 | -1384.2773 | -0.14171
328 | 656 | -1407.4707 | -0.20919
329 | 658 | -1416.0156 | -0.26993
330 | 660 | -1435.5469 | -0.3509
331 | 662 | -1453.8574 | -0.42513
332 | 664 | -1473.3887 | -0.48587
333 | 666 | -1496.582 | -0.55335
334 | 668 | -1516.1133 | -0.64107
335 | 670 | -1531.9824 | -0.7153
336 | 672 | -1549.0723 | -0.79628
337 | 674 | -1560.0586 | -0.86376
338 | 676 | -1583.252 | -0.94474
339 | 678 | -1604.0039 | -1.019
340 | 680 | -1618.6523 | -1.1067
341 | 682 | -1636.9629 | -1.1809
342 | 684 | -1660.1562 | -1.2484
343 | 686 | -1678.4668 | -1.3361
344 | 688 | -1700.4395 | -1.4239
345 | 690 | -1717.5293 | -1.5116
346 | 692 | -1726.0742 | -1.5858
347 | 694 | -1745.6055 | -1.6533
348 | 696 | -1767.5781 | -1.7478
349 | 698 | -1787.1094 | -1.822
350 | 700 | -1805.4199 | -1.9165
351 | 702 | -1823.7305 | -2.0109
352 | 704 | -1844.4824 | -2.0852
353 | 706 | -1861.5723 | -2.1796
354 | 708 | -1872.5586 | -2.2539
355 | 710 | -1893.3105 | -2.3484
356 | 712 | -1912.8418 | -2.4361
357 | 714 | -1932.373 | -2.5238
358 | 716 | -1947.0215 | -2.6183
359 | 718 | -1967.7734 | -2.6993
360 | 720 | -1990.9668 | -2.8005
361 | 722 | -2010.498 | -2.9017
362 | 724 | -2030.0293 | -2.9962
363 | 726 | -2034.9121 | -3.0772
364 | 728 | -2054.4434 | -3.1716
365 | 730 | -2078.8574 | -3.2594
366 | 732 | -2098.3887 | -3.3741
367 | 734 | -2117.9199 | -3.4753
368 | 736 | -2135.0098 | -3.5698
369 | 738 | -2152.0996 | -3.671
370 | 740 | -2176.5137 | -3.779
371 | 742 | -2194.8242 | -3.8869
372 | 744 | -2203.3691 | -3.9747
373 | 746 | -2220.459 | -4.0894
374 | 748 | -2238.7695 | -4.1973
375 | 750 | -2261.9629 | -4.3053
376 | 752 | -2280.2734 | -4.4268
377 | 754 | -2263.1836 | -4.4875
378 | 756 | -2241.2109 | -4.528
379 | 758 | -2220.459 | -4.5617
380 | 760 | -2204.5898 | -4.5887
381 | 762 | -2194.8242 | -4.6022
382 | 764 | -2174.0723 | -4.6157
383 | 766 | -2153.3203 | -4.6225
384 | 768 | -2133.7891 | -4.6292
385 | 770 | -2117.9199 | -4.6292
386 | 772 | -2095.9473 | -4.636
387 | 774 | -2077.6367 | -4.6427
388 | 776 | -2056.8848 | -4.6292
389 | 778 | -2034.9121 | -4.636
390 | 780 | -2028.8086 | -4.6292
391 | 782 | -2010.498 | -4.6292
392 | 784 | -1990.9668 | -4.6225
393 | 786 | -1966.5527 | -4.609
394 | 788 | -1948.2422 | -4.6022
395 | 790 | -1933.5938 | -4.5955
396 | 792 | -1912.8418 | -4.6022
397 | 794 | -1893.3105 | -4.5955
398 | 796 | -1868.8965 | -4.582
399 | 798 | -1862.793 | -4.582
400 | 800 | -1845.7031 | -4.5685
401 | 802 | -1824.9512 | -4.5617
402 | 804 | -1805.4199 | -4.5617
403 | 806 | -1783.4473 | -4.555
404 | 808 | -1765.1367 | -4.5415
405 | 810 | -1750.4883 | -4.5348
406 | 812 | -1727.2949 | -4.528
407 | 814 | -1718.75 | -4.5348
408 | 816 | -1696.7773 | -4.5213
409 | 818 | -1678.4668 | -4.5145
410 | 820 | -1660.1562 | -4.501
411 | 822 | -1639.4043 | -4.4943
412 | 824 | -1622.3145 | -4.4808
413 | 826 | -1599.1211 | -4.4808
414 | 828 | -1583.252 | -4.4605
415 | 830 | -1563.7207 | -4.4538
416 | 832 | -1552.7344 | -4.447
417 | 834 | -1535.6445 | -4.447
418 | 836 | -1511.2305 | -4.4268
419 | 838 | -1492.9199 | -4.4268
420 | 840 | -1477.0508 | -4.4133
421 | 842 | -1456.2988 | -4.4065
422 | 844 | -1436.7676 | -4.393
423 | 846 | -1416.0156 | -4.3863
424 | 848 | -1406.25 | -4.3863
425 | 850 | -1389.1602 | -4.366
426 | 852 | -1369.6289 | -4.3593
427 | 854 | -1350.0977 | -4.3526
428 | 856 | -1329.3457 | -4.3458
429 | 858 | -1308.5938 | -4.3323
430 | 860 | -1291.5039 | -4.3121
431 | 862 | -1273.1934 | -4.3121
432 | 864 | -1250 | -4.2918
433 | 866 | -1243.8965 | -4.2851
434 | 868 | -1221.9238 | -4.2851
435 | 870 | -1203.6133 | -4.2648
436 | 872 | -1185.3027 | -4.2581
437 | 874 | -1163.3301 | -4.2378
438 | 876 | -1145.0195 | -4.2243
439 | 878 | -1124.2676 | -4.2176
440 | 880 | -1105.957 | -4.2108
441 | 882 | -1098.6328 | -4.1973
442 | 884 | -1076.6602 | -4.1973
443 | 886 | -1059.5703 | -4.1838
444 | 888 | -1036.377 | -4.1636
445 | 890 | -1020.5078 | -4.1501
446 | 892 | -1000.9766 | -4.1434
447 | 894 | -979.0039 | -4.1299
448 | 896 | -959.4727 | -4.1096
449 | 898 | -938.7207 | -4.1029
450 | 900 | -932.6172 | -4.0961
451 | 902 | -914.3066 | -4.0826
452 | 904 | -892.334 | -4.0691
453 | 906 | -874.0234 | -4.0489
454 | 908 | -852.0508 | -4.0421
455 | 910 | -834.9609 | -4.0286
456 | 912 | -815.4297 | -4.0016
457 | 914 | -794.6777 | -3.9949
458 | 916 | -776.3672 | -3.9747
459 | 918 | -765.3809 | -3.9679
460 | 920 | -745.8496 | -3.9544
461 | 922 | -727.5391 | -3.9544
462 | 924 | -705.5664 | -3.9274
463 | 926 | -689.6973 | -3.9139
464 | 928 | -670.166 | -3.9004
465 | 930 | -649.4141 | -3.8802
466 | 932 | -631.1035 | -3.8599
467 | 934 | -618.8965 | -3.8599
468 | 936 | -601.8066 | -3.8329
469 | 938 | -579.834 | -3.8127
470 | 940 | -562.7441 | -3.806
471 | 942 | -545.6543 | -3.7857
472 | 944 | -522.4609 | -3.779
473 | 946 | -504.1504 | -3.7452
474 | 948 | -483.3984 | -3.7317
475 | 950 | -466.3086 | -3.7115
476 | 952 | -457.7637 | -3.698
477 | 954 | -437.0117 | -3.6912
478 | 956 | -416.2598 | -3.6642
479 | 958 | -395.5078 | -3.644
480 | 960 | -380.8594 | -3.6238
481 | 962 | -360.1074 | -3.5968
482 | 964 | -338.1348 | -3.59
483 | 966 | -321.0449 | -3.563
484 | 968 | -308.8379 | -3.5428
485 | 970 | -291.748 | -3.536
486 | 972 | -273.4375 | -3.5023
487 | 974 | -252.6855 | -3.4955
488 | 976 | -233.1543 | -3.4685
489 | 978 | -209.9609 | -3.4483
490 | 980 | -194.0918 | -3.4281
491 | 982 | -175.7812 | -3.3943
492 | 984 | -153.8086 | -3.3741
493 | 986 | -146.4844 | -3.3538
494 | 988 | -124.5117 | -3.3403
495 | 990 | -107.4219 | -3.3201
496 | 992 | -87.8906 | -3.2931
497 | 994 | -67.1387 | -3.2594
498 | 996 | -48.8281 | -3.2391
499 | 998 | -26.8555 | -3.2189
500 | 1000 | -9.7656 | -3.1986
501 | 1002 | -1.2207 | -3.1649
Center data before PMax, ±Pr and ±Vc Calc.
PMax (µC/cm2) | 4.4065
Pr (µC/cm2) | 3.1595
-Pr (µC/cm2) | -3.1649
Ec (kV/cm) | 276812.7441
-Ec (kV/cm) | -281312.2559
CMax-Eff (nF) | 1.6418
Offset (µC/cm2) | 2.5778
Vert. (±Pr) Shift (µC/cm2) | -0.0026993
Horiz. Shift (±Ec) | -2249.7559
A (Loop Area - µC/cm2·Volts) | 94.0208
Hysteresis Version: 5.3.0 - Radiant Technologies, Inc., 1999 - 10/02/14