## Hysteresis Task
Hysteresis
Executed Version | 5.3.0
Vision Version | 5.3.1 (R)
Vision Compiled | 2014-09-10
Driver Version | 5.1.14
Windows Version | Windows 7
Processor Information | x86 (AMD or Intel) - 4 Processors
Tester Name | RT66B0914-297
Tester S/N | RT66B0914-297
Internal Amp Type | No Internal Amp
Internal Amp Serial | 0
Execution Count | 1
Excel Date | 9/12/2023 - 14:59:52
Configuration Date | 2023-12-09 14:48
Execution Date | 2023-12-09 15:00
Sample Info.
Sample Name
Lot Name
Wafer Name
Die Row/Column | 0/0
Capacitor ID | 0
Area (cm2) | 0.85658
Thickness (µm) | 2090
Mux Adjust | Disabled
Amplifier | High Voltage (HVA)
HVI Channel/Port | 1/1
DRIVE Gain Factor | 1000
DRIVE Voltage Limit | 4000
Tester Info
Tester Name | RT66B0914-297
Tester Serial Number | RT66B0914-297
Return Signal Amp. Level [Index] | HVI: 0.00021 [4]
Hysteresis Info
Task Name | Hyst-1
Max. Volts | 2508
Max. Field (kV/cm) | 12
Hysteresis Period (ms) | 1000
Preset Disabled
Profile | Standard Bipolar
Data | Valid Data
Point | Time (ms) | Field (kV/cm) | Measured Polarization (µC/cm2)
1 | 2 | 2.4414 | -2.6689
2 | 4 | 17.0898 | -2.6621
3 | 6 | 39.0625 | -2.6486
4 | 8 | 54.9316 | -2.6621
5 | 10 | 76.9043 | -2.6486
6 | 12 | 95.2148 | -2.6419
7 | 14 | 117.1875 | -2.6284
8 | 16 | 137.9395 | -2.6284
9 | 18 | 155.0293 | -2.6149
10 | 20 | 174.5605 | -2.6014
11 | 22 | 202.6367 | -2.5744
12 | 24 | 222.168 | -2.5812
13 | 26 | 240.4785 | -2.5609
14 | 28 | 260.0098 | -2.5407
15 | 30 | 283.2031 | -2.5137
16 | 32 | 302.7344 | -2.5204
17 | 34 | 317.3828 | -2.4867
18 | 36 | 339.3555 | -2.4732
19 | 38 | 360.1074 | -2.4462
20 | 40 | 375.9766 | -2.426
21 | 42 | 395.5078 | -2.399
22 | 44 | 418.7012 | -2.372
23 | 46 | 437.0117 | -2.345
24 | 48 | 457.7637 | -2.3112
25 | 50 | 473.6328 | -2.2707
26 | 52 | 494.3848 | -2.2505
27 | 54 | 512.6953 | -2.2168
28 | 56 | 531.0059 | -2.183
29 | 58 | 560.3027 | -2.1425
30 | 60 | 583.4961 | -2.1088
31 | 62 | 601.8066 | -2.0616
32 | 64 | 620.1172 | -2.0143
33 | 66 | 642.0898 | -1.9806
34 | 68 | 660.4004 | -1.9468
35 | 70 | 677.4902 | -1.8996
36 | 72 | 695.8008 | -1.8659
37 | 74 | 720.2148 | -1.8254
38 | 76 | 736.084 | -1.7781
39 | 78 | 756.8359 | -1.7309
40 | 80 | 776.3672 | -1.6904
41 | 82 | 795.8984 | -1.6432
42 | 84 | 816.6504 | -1.5959
43 | 86 | 833.7402 | -1.5487
44 | 88 | 852.0508 | -1.5082
45 | 90 | 870.3613 | -1.461
46 | 92 | 893.5547 | -1.407
47 | 94 | 922.8516 | -1.3463
48 | 96 | 939.9414 | -1.299
49 | 98 | 961.9141 | -1.2315
50 | 100 | 981.4453 | -1.1843
51 | 102 | 997.3145 | -1.1303
52 | 104 | 1016.8457 | -1.0696
53 | 106 | 1038.8184 | -1.0156
54 | 108 | 1059.5703 | -0.96161
55 | 110 | 1077.8809 | -0.90088
56 | 112 | 1094.9707 | -0.84689
57 | 114 | 1116.9434 | -0.77941
58 | 116 | 1134.0332 | -0.73217
59 | 118 | 1152.3438 | -0.67144
60 | 120 | 1173.0957 | -0.60396
61 | 122 | 1191.4062 | -0.54323
62 | 124 | 1212.1582 | -0.47574
63 | 126 | 1231.6895 | -0.40826
64 | 128 | 1251.2207 | -0.34078
65 | 130 | 1268.3105 | -0.2733
66 | 132 | 1302.4902 | -0.18557
67 | 134 | 1319.5801 | -0.12484
68 | 136 | 1340.332 | -0.050611
69 | 138 | 1357.4219 | 0.037115
70 | 140 | 1375.7324 | 0.097848
71 | 142 | 1396.4844 | 0.18557
72 | 144 | 1414.7949 | 0.26655
73 | 146 | 1434.3262 | 0.34078
74 | 148 | 1457.5195 | 0.40826
75 | 150 | 1472.168 | 0.48924
76 | 152 | 1492.9199 | 0.57697
77 | 154 | 1513.6719 | 0.65794
78 | 156 | 1533.2031 | 0.73217
79 | 158 | 1551.5137 | 0.8199
80 | 160 | 1573.4863 | 0.89413
81 | 162 | 1594.2383 | 0.9886
82 | 164 | 1608.8867 | 1.0763
83 | 166 | 1627.1973 | 1.1506
84 | 168 | 1660.1562 | 1.2585
85 | 170 | 1677.2461 | 1.3598
86 | 172 | 1697.998 | 1.4475
87 | 174 | 1718.75 | 1.542
88 | 176 | 1737.0605 | 1.6229
89 | 178 | 1757.8125 | 1.7241
90 | 180 | 1774.9023 | 1.8254
91 | 182 | 1793.2129 | 1.9063
92 | 184 | 1817.627 | 2.0076
93 | 186 | 1835.9375 | 2.0953
94 | 188 | 1853.0273 | 2.183
95 | 190 | 1872.5586 | 2.291
96 | 192 | 1890.8691 | 2.3922
97 | 194 | 1910.4004 | 2.4799
98 | 196 | 1932.373 | 2.5744
99 | 198 | 1949.4629 | 2.6824
100 | 200 | 1968.9941 | 2.7769
101 | 202 | 1989.7461 | 2.8781
102 | 204 | 2015.3809 | 2.9861
103 | 206 | 2034.9121 | 3.094
104 | 208 | 2055.6641 | 3.1952
105 | 210 | 2077.6367 | 3.3032
106 | 212 | 2098.3887 | 3.4179
107 | 214 | 2114.2578 | 3.5327
108 | 216 | 2133.7891 | 3.6339
109 | 218 | 2150.8789 | 3.7351
110 | 220 | 2174.0723 | 3.8566
111 | 222 | 2192.3828 | 3.9645
112 | 224 | 2210.6934 | 4.0793
113 | 226 | 2230.2246 | 4.194
114 | 228 | 2252.1973 | 4.3019
115 | 230 | 2269.2871 | 4.4099
116 | 232 | 2288.8184 | 4.5314
117 | 234 | 2309.5703 | 4.6461
118 | 236 | 2330.3223 | 4.7676
119 | 238 | 2351.0742 | 4.9025
120 | 240 | 2365.7227 | 5.0172
121 | 242 | 2395.0195 | 5.1657
122 | 244 | 2416.9922 | 5.3209
123 | 246 | 2437.7441 | 5.4829
124 | 248 | 2453.6133 | 5.6381
125 | 250 | 2475.5859 | 5.7865
126 | 252 | 2493.8965 | 5.9755
127 | 254 | 2473.1445 | 6.0565
128 | 256 | 2453.6133 | 6.1442
129 | 258 | 2431.6406 | 6.1982
130 | 260 | 2416.9922 | 6.2387
131 | 262 | 2398.6816 | 6.2656
132 | 264 | 2365.7227 | 6.2926
133 | 266 | 2347.4121 | 6.3061
134 | 268 | 2330.3223 | 6.3196
135 | 270 | 2308.3496 | 6.3264
136 | 272 | 2291.2598 | 6.3264
137 | 274 | 2270.5078 | 6.3264
138 | 276 | 2249.7559 | 6.3264
139 | 278 | 2232.666 | 6.3264
140 | 280 | 2210.6934 | 6.3264
141 | 282 | 2192.3828 | 6.3264
142 | 284 | 2174.0723 | 6.3129
143 | 286 | 2154.541 | 6.3129
144 | 288 | 2137.4512 | 6.3061
145 | 290 | 2114.2578 | 6.2994
146 | 292 | 2094.7266 | 6.2926
147 | 294 | 2078.8574 | 6.2859
148 | 296 | 2058.1055 | 6.2791
149 | 298 | 2039.7949 | 6.2724
150 | 300 | 2015.3809 | 6.2656
151 | 302 | 1987.3047 | 6.2589
152 | 304 | 1971.4355 | 6.2522
153 | 306 | 1953.125 | 6.2454
154 | 308 | 1932.373 | 6.2387
155 | 310 | 1910.4004 | 6.2319
156 | 312 | 1890.8691 | 6.2184
157 | 314 | 1873.7793 | 6.2117
158 | 316 | 1854.248 | 6.2049
159 | 318 | 1835.9375 | 6.1982
160 | 320 | 1812.7441 | 6.1847
161 | 322 | 1793.2129 | 6.1847
162 | 324 | 1777.3438 | 6.1644
163 | 326 | 1759.0332 | 6.1509
164 | 328 | 1737.0605 | 6.1577
165 | 330 | 1716.3086 | 6.1442
166 | 332 | 1696.7773 | 6.1307
167 | 334 | 1682.1289 | 6.1172
168 | 336 | 1661.377 | 6.1239
169 | 338 | 1633.3008 | 6.1037
170 | 340 | 1607.666 | 6.0902
171 | 342 | 1590.5762 | 6.0834
172 | 344 | 1573.4863 | 6.0767
173 | 346 | 1552.7344 | 6.0632
174 | 348 | 1534.4238 | 6.043
175 | 350 | 1512.4512 | 6.0362
176 | 352 | 1492.9199 | 6.0295
177 | 354 | 1475.8301 | 6.0227
178 | 356 | 1456.2988 | 6.0092
179 | 358 | 1436.7676 | 5.9957
180 | 360 | 1416.0156 | 5.9822
181 | 362 | 1397.7051 | 5.9755
182 | 364 | 1376.9531 | 5.9687
183 | 366 | 1357.4219 | 5.9552
184 | 368 | 1337.8906 | 5.9417
185 | 370 | 1320.8008 | 5.935
186 | 372 | 1301.2695 | 5.908
187 | 374 | 1268.3105 | 5.9012
188 | 376 | 1250 | 5.881
189 | 378 | 1230.4688 | 5.8675
190 | 380 | 1214.5996 | 5.8473
191 | 382 | 1192.627 | 5.854
192 | 384 | 1174.3164 | 5.8405
193 | 386 | 1154.7852 | 5.8135
194 | 388 | 1134.0332 | 5.8135
195 | 390 | 1116.9434 | 5.7933
196 | 392 | 1094.9707 | 5.7933
197 | 394 | 1077.8809 | 5.7663
198 | 396 | 1060.791 | 5.7595
199 | 398 | 1041.2598 | 5.746
200 | 400 | 1018.0664 | 5.719
201 | 402 | 999.7559 | 5.6988
202 | 404 | 980.2246 | 5.6921
203 | 406 | 958.252 | 5.6718
204 | 408 | 939.9414 | 5.6583
205 | 410 | 924.0723 | 5.6448
206 | 412 | 893.5547 | 5.6178
207 | 414 | 874.0234 | 5.6178
208 | 416 | 854.4922 | 5.5908
209 | 418 | 833.7402 | 5.5773
210 | 420 | 815.4297 | 5.5638
211 | 422 | 793.457 | 5.5368
212 | 424 | 777.5879 | 5.5368
213 | 426 | 758.0566 | 5.4964
214 | 428 | 739.7461 | 5.4964
215 | 430 | 716.5527 | 5.4694
216 | 432 | 699.4629 | 5.4626
217 | 434 | 677.4902 | 5.4356
218 | 436 | 656.7383 | 5.4154
219 | 438 | 639.6484 | 5.4086
220 | 440 | 621.3379 | 5.3816
221 | 442 | 601.8066 | 5.3546
222 | 444 | 581.0547 | 5.3412
223 | 446 | 562.7441 | 5.3209
224 | 448 | 531.0059 | 5.2939
225 | 450 | 515.1367 | 5.2669
226 | 452 | 493.1641 | 5.2534
227 | 454 | 476.0742 | 5.2332
228 | 456 | 457.7637 | 5.2197
229 | 458 | 437.0117 | 5.1927
230 | 460 | 415.0391 | 5.1657
231 | 462 | 396.7285 | 5.1387
232 | 464 | 379.6387 | 5.1117
233 | 466 | 360.1074 | 5.0915
234 | 468 | 341.7969 | 5.0645
235 | 470 | 318.6035 | 5.0442
236 | 472 | 301.5137 | 5.024
237 | 474 | 279.541 | 4.997
238 | 476 | 258.7891 | 4.97
239 | 478 | 240.4785 | 4.9498
240 | 480 | 223.3887 | 4.9093
241 | 482 | 203.8574 | 4.8958
242 | 484 | 172.1191 | 4.862
243 | 486 | 155.0293 | 4.835
244 | 488 | 133.0566 | 4.8148
245 | 490 | 118.4082 | 4.7878
246 | 492 | 95.2148 | 4.7473
247 | 494 | 76.9043 | 4.7271
248 | 496 | 59.8145 | 4.7068
249 | 498 | 37.8418 | 4.6731
250 | 500 | 18.3105 | 4.6326
251 | 502 | -1.2207 | 4.6056
252 | 504 | -18.3105 | 4.5651
253 | 506 | -36.6211 | 4.5381
254 | 508 | -58.5938 | 4.5044
255 | 510 | -79.3457 | 4.4639
256 | 512 | -96.4355 | 4.4504
257 | 514 | -115.9668 | 4.4234
258 | 516 | -134.2773 | 4.3829
259 | 518 | -153.8086 | 4.3424
260 | 520 | -177.002 | 4.3087
261 | 522 | -192.8711 | 4.2682
262 | 524 | -213.623 | 4.2412
263 | 526 | -234.375 | 4.2007
264 | 528 | -251.4648 | 4.167
265 | 530 | -273.4375 | 4.1265
266 | 532 | -289.3066 | 4.086
267 | 534 | -312.5 | 4.059
268 | 536 | -330.8105 | 4.0185
269 | 538 | -351.5625 | 3.9713
270 | 540 | -374.7559 | 3.9308
271 | 542 | -397.9492 | 3.8768
272 | 544 | -416.2598 | 3.8431
273 | 546 | -438.2324 | 3.7891
274 | 548 | -457.7637 | 3.7486
275 | 550 | -474.8535 | 3.7149
276 | 552 | -494.3848 | 3.6609
277 | 554 | -516.3574 | 3.6204
278 | 556 | -533.4473 | 3.5731
279 | 558 | -554.1992 | 3.5327
280 | 560 | -571.2891 | 3.4922
281 | 562 | -590.8203 | 3.4382
282 | 564 | -612.793 | 3.3842
283 | 566 | -632.3242 | 3.337
284 | 568 | -649.4141 | 3.283
285 | 570 | -671.3867 | 3.2357
286 | 572 | -688.4766 | 3.1952
287 | 574 | -705.5664 | 3.1413
288 | 576 | -736.084 | 3.0738
289 | 578 | -755.6152 | 3.013
290 | 580 | -777.5879 | 2.9658
291 | 582 | -797.1191 | 2.9118
292 | 584 | -811.7676 | 2.8376
293 | 586 | -830.0781 | 2.7971
294 | 588 | -855.7129 | 2.7364
295 | 590 | -871.582 | 2.6756
296 | 592 | -894.7754 | 2.6082
297 | 594 | -909.4238 | 2.5677
298 | 596 | -927.7344 | 2.5002
299 | 598 | -952.1484 | 2.426
300 | 600 | -969.2383 | 2.372
301 | 602 | -991.2109 | 2.3045
302 | 604 | -1005.8594 | 2.2505
303 | 606 | -1026.6113 | 2.1695
304 | 608 | -1047.3633 | 2.1088
305 | 610 | -1066.8945 | 2.0413
306 | 612 | -1097.4121 | 1.9603
307 | 614 | -1114.502 | 1.8861
308 | 616 | -1132.8125 | 1.8119
309 | 618 | -1154.7852 | 1.7444
310 | 620 | -1173.0957 | 1.6567
311 | 622 | -1195.0684 | 1.5824
312 | 624 | -1210.9375 | 1.5015
313 | 626 | -1230.4688 | 1.434
314 | 628 | -1252.4414 | 1.3328
315 | 630 | -1268.3105 | 1.2585
316 | 632 | -1291.5039 | 1.1843
317 | 634 | -1308.5938 | 1.1033
318 | 636 | -1326.9043 | 1.0223
319 | 638 | -1350.0977 | 0.92787
320 | 640 | -1367.1875 | 0.84689
321 | 642 | -1390.3809 | 0.75917
322 | 644 | -1405.0293 | 0.67819
323 | 646 | -1424.5605 | 0.59046
324 | 648 | -1446.5332 | 0.50274
325 | 650 | -1473.3887 | 0.38127
326 | 652 | -1496.582 | 0.28005
327 | 654 | -1512.4512 | 0.17883
328 | 656 | -1531.9824 | 0.077604
329 | 658 | -1552.7344 | -0.030367
330 | 660 | -1569.8242 | -0.15183
331 | 662 | -1593.0176 | -0.23956
332 | 664 | -1611.3281 | -0.34078
333 | 666 | -1629.6387 | -0.44875
334 | 668 | -1650.3906 | -0.56347
335 | 670 | -1666.2598 | -0.65794
336 | 672 | -1689.4531 | -0.77941
337 | 674 | -1707.7637 | -0.88063
338 | 676 | -1726.0742 | -0.98185
339 | 678 | -1748.0469 | -1.1033
340 | 680 | -1763.916 | -1.2248
341 | 682 | -1787.1094 | -1.3328
342 | 684 | -1804.1992 | -1.4407
343 | 686 | -1833.4961 | -1.5757
344 | 688 | -1855.4688 | -1.7039
345 | 690 | -1872.5586 | -1.8254
346 | 692 | -1893.3105 | -1.9468
347 | 694 | -1912.8418 | -2.0683
348 | 696 | -1931.1523 | -2.183
349 | 698 | -1951.9043 | -2.3112
350 | 700 | -1968.9941 | -2.4192
351 | 702 | -1987.3047 | -2.5407
352 | 704 | -2009.2773 | -2.6621
353 | 706 | -2030.0293 | -2.7836
354 | 708 | -2045.8984 | -2.9051
355 | 710 | -2069.0918 | -3.0265
356 | 712 | -2084.9609 | -3.1413
357 | 714 | -2104.4922 | -3.2627
358 | 716 | -2125.2441 | -3.3977
359 | 718 | -2143.5547 | -3.5057
360 | 720 | -2165.5273 | -3.6271
361 | 722 | -2193.6035 | -3.7688
362 | 724 | -2210.6934 | -3.9105
363 | 726 | -2231.4453 | -4.032
364 | 728 | -2252.1973 | -4.167
365 | 730 | -2270.5078 | -4.3019
366 | 732 | -2292.4805 | -4.4302
367 | 734 | -2309.5703 | -4.5786
368 | 736 | -2327.8809 | -4.7068
369 | 738 | -2349.8535 | -4.8418
370 | 740 | -2365.7227 | -4.9902
371 | 742 | -2390.1367 | -5.1455
372 | 744 | -2406.0059 | -5.2804
373 | 746 | -2426.7578 | -5.4424
374 | 748 | -2447.5098 | -5.5976
375 | 750 | -2464.5996 | -5.7528
376 | 752 | -2485.3516 | -5.9215
377 | 754 | -2465.8203 | -6.0295
378 | 756 | -2445.0684 | -6.1037
379 | 758 | -2427.9785 | -6.1644
380 | 760 | -2403.5645 | -6.2117
381 | 762 | -2388.916 | -6.2454
382 | 764 | -2368.1641 | -6.2589
383 | 766 | -2347.4121 | -6.2791
384 | 768 | -2330.3223 | -6.2994
385 | 770 | -2309.5703 | -6.3196
386 | 772 | -2291.2598 | -6.3129
387 | 774 | -2268.0664 | -6.3129
388 | 776 | -2250.9766 | -6.3264
389 | 778 | -2231.4453 | -6.3264
390 | 780 | -2215.5762 | -6.3129
391 | 782 | -2191.1621 | -6.3129
392 | 784 | -2165.5273 | -6.2994
393 | 786 | -2145.9961 | -6.2994
394 | 788 | -2124.0234 | -6.2994
395 | 790 | -2104.4922 | -6.2994
396 | 792 | -2087.4023 | -6.2859
397 | 794 | -2067.8711 | -6.2859
398 | 796 | -2045.8984 | -6.2724
399 | 798 | -2028.8086 | -6.2724
400 | 800 | -2010.498 | -6.2589
401 | 802 | -1988.5254 | -6.2589
402 | 804 | -1968.9941 | -6.2454
403 | 806 | -1950.6836 | -6.2454
404 | 808 | -1929.9316 | -6.2252
405 | 810 | -1912.8418 | -6.2252
406 | 812 | -1893.3105 | -6.2184
407 | 814 | -1873.7793 | -6.2049
408 | 816 | -1851.8066 | -6.2049
409 | 818 | -1834.7168 | -6.1914
410 | 820 | -1804.1992 | -6.1847
411 | 822 | -1783.4473 | -6.1577
412 | 824 | -1765.1367 | -6.1509
413 | 826 | -1748.0469 | -6.1577
414 | 828 | -1727.2949 | -6.1442
415 | 830 | -1706.543 | -6.1307
416 | 832 | -1689.4531 | -6.1307
417 | 834 | -1671.1426 | -6.1239
418 | 836 | -1649.1699 | -6.1104
419 | 838 | -1630.8594 | -6.0969
420 | 840 | -1610.1074 | -6.0834
421 | 842 | -1590.5762 | -6.07
422 | 844 | -1571.0449 | -6.07
423 | 846 | -1551.5137 | -6.0497
424 | 848 | -1530.7617 | -6.0497
425 | 850 | -1516.1133 | -6.0362
426 | 852 | -1494.1406 | -6.0227
427 | 854 | -1475.8301 | -6.0227
428 | 856 | -1445.3125 | -6.0092
429 | 858 | -1427.002 | -5.989
430 | 860 | -1406.25 | -5.9755
431 | 862 | -1389.1602 | -5.9755
432 | 864 | -1365.9668 | -5.9552
433 | 866 | -1347.6562 | -5.9552
434 | 868 | -1328.125 | -5.935
435 | 870 | -1311.0352 | -5.9215
436 | 872 | -1291.5039 | -5.908
437 | 874 | -1273.1934 | -5.9012
438 | 876 | -1252.4414 | -5.881
439 | 878 | -1234.1309 | -5.8675
440 | 880 | -1212.1582 | -5.8675
441 | 882 | -1192.627 | -5.8473
442 | 884 | -1171.875 | -5.827
443 | 886 | -1154.7852 | -5.8135
444 | 888 | -1132.8125 | -5.8068
445 | 890 | -1116.9434 | -5.7933
446 | 892 | -1097.4121 | -5.7865
447 | 894 | -1069.3359 | -5.7663
448 | 896 | -1047.3633 | -5.7325
449 | 898 | -1029.0527 | -5.7325
450 | 900 | -1008.3008 | -5.7258
451 | 902 | -988.7695 | -5.6988
452 | 904 | -969.2383 | -5.6853
453 | 906 | -949.707 | -5.6718
454 | 908 | -928.9551 | -5.6583
455 | 910 | -913.0859 | -5.6516
456 | 912 | -892.334 | -5.6313
457 | 914 | -874.0234 | -5.6111
458 | 916 | -852.0508 | -5.5908
459 | 918 | -836.1816 | -5.5706
460 | 920 | -815.4297 | -5.5571
461 | 922 | -795.8984 | -5.5436
462 | 924 | -776.3672 | -5.5234
463 | 926 | -756.8359 | -5.5099
464 | 928 | -736.084 | -5.4829
465 | 930 | -709.2285 | -5.4694
466 | 932 | -689.6973 | -5.4491
467 | 934 | -672.6074 | -5.4289
468 | 936 | -650.6348 | -5.4086
469 | 938 | -632.3242 | -5.3884
470 | 940 | -610.3516 | -5.3681
471 | 942 | -590.8203 | -5.3479
472 | 944 | -570.0684 | -5.3277
473 | 946 | -551.7578 | -5.3142
474 | 948 | -531.0059 | -5.2872
475 | 950 | -515.1367 | -5.2737
476 | 952 | -495.6055 | -5.2399
477 | 954 | -477.2949 | -5.2332
478 | 956 | -454.1016 | -5.2197
479 | 958 | -438.2324 | -5.1927
480 | 960 | -417.4805 | -5.159
481 | 962 | -397.9492 | -5.1387
482 | 964 | -378.418 | -5.1252
483 | 966 | -349.1211 | -5.0847
484 | 968 | -327.1484 | -5.0645
485 | 970 | -311.2793 | -5.0375
486 | 972 | -291.748 | -5.0105
487 | 974 | -273.4375 | -4.9902
488 | 976 | -249.0234 | -4.9633
489 | 978 | -234.375 | -4.9295
490 | 980 | -214.8438 | -4.9093
491 | 982 | -192.8711 | -4.8823
492 | 984 | -175.7812 | -4.862
493 | 986 | -156.25 | -4.835
494 | 988 | -134.2773 | -4.8013
495 | 990 | -115.9668 | -4.7743
496 | 992 | -98.877 | -4.7473
497 | 994 | -75.6836 | -4.7136
498 | 996 | -57.373 | -4.7001
499 | 998 | -37.8418 | -4.6528
500 | 1000 | -21.9727 | -4.6326
501 | 1002 | 0 | -4.5989
Center data before PMax, ±Pr and ±Vc Calc.
PMax (µC/cm2) | 5.9755
Pr (µC/cm2) | 4.6073
-Pr (µC/cm2) | -4.5989
Ec (kV/cm) | 282190.0353
-Ec (kV/cm) | -323301.6586
CMax-Eff (nF) | 2.0409
Offset (µC/cm2) | 2.6689
Vert. (±Pr) Shift (µC/cm2) | 0.0042176
Horiz. Shift (±Ec) | -20555.8117
A (Loop Area - µC/cm2·Volts) | 141.5102
Hysteresis Version: 5.3.0 - Radiant Technologies, Inc., 1999 - 10/02/14