## Hysteresis Task
Hysteresis
Executed Version | 5.3.0
Vision Version | 5.3.1 (R)
Vision Compiled | 2014-09-10
Driver Version | 5.1.14
Windows Version | Windows 7
Processor Information | x86 (AMD or Intel) - 4 Processors
Tester Name | RT66B0914-297
Tester S/N | RT66B0914-297
Internal Amp Type | No Internal Amp
Internal Amp Serial | 0
Execution Count | 1
Excel Date | 9/12/2023 - 15:0:38
Configuration Date | 2023-12-09 14:48
Execution Date | 2023-12-09 15:00
Sample Info.
Sample Name
Lot Name
Wafer Name
Die Row/Column | 0/0
Capacitor ID | 0
Area (cm2) | 0.85658
Thickness (µm) | 2090
Mux Adjust | Disabled
Amplifier | High Voltage (HVA)
HVI Channel/Port | 1/1
DRIVE Gain Factor | 1000
DRIVE Voltage Limit | 4000
Tester Info
Tester Name | RT66B0914-297
Tester Serial Number | RT66B0914-297
Return Signal Amp. Level [Index] | HVI: 0.000021 [5]
Hysteresis Info
Task Name | Hyst-1
Max. Volts | 2717
Max. Field (kV/cm) | 13
Hysteresis Period (ms) | 1000
Preset Disabled
Profile | Standard Bipolar
Data | Valid Data
Point | Time (ms) | Field (kV/cm) | Measured Polarization (µC/cm2)
1 | 2 | -1.2207 | -5.6684
2 | 4 | 17.0898 | -5.7359
3 | 6 | 37.8418 | -5.8034
4 | 8 | 67.1387 | -5.6684
5 | 10 | 85.4492 | -5.8709
6 | 12 | 104.9805 | -5.7359
7 | 14 | 124.5117 | -5.6684
8 | 16 | 155.0293 | -5.6684
9 | 18 | 174.5605 | -5.7359
10 | 20 | 195.3125 | -5.601
11 | 22 | 212.4023 | -5.6684
12 | 24 | 233.1543 | -5.601
13 | 26 | 260.0098 | -5.6684
14 | 28 | 279.541 | -5.601
15 | 30 | 302.7344 | -5.601
16 | 32 | 322.2656 | -5.5335
17 | 34 | 347.9004 | -5.466
18 | 36 | 371.0938 | -5.466
19 | 38 | 388.1836 | -5.466
20 | 40 | 405.2734 | -5.466
21 | 42 | 434.5703 | -5.3985
22 | 44 | 455.3223 | -5.466
23 | 46 | 474.8535 | -5.3985
24 | 48 | 495.6055 | -5.3985
25 | 50 | 513.916 | -5.2635
26 | 52 | 544.4336 | -5.2635
27 | 54 | 563.9648 | -5.1961
28 | 56 | 581.0547 | -5.1961
29 | 58 | 599.3652 | -5.1286
30 | 60 | 628.6621 | -5.1961
31 | 62 | 649.4141 | -5.0611
32 | 64 | 667.7246 | -4.8587
33 | 66 | 689.6973 | -4.8587
34 | 68 | 710.4492 | -4.8587
35 | 70 | 736.084 | -4.7237
36 | 72 | 754.3945 | -4.6562
37 | 74 | 777.5879 | -4.6562
38 | 76 | 793.457 | -4.5213
39 | 78 | 822.7539 | -4.5213
40 | 80 | 844.7266 | -4.4538
41 | 82 | 865.4785 | -4.3863
42 | 84 | 882.5684 | -4.3188
43 | 86 | 903.3203 | -4.2513
44 | 88 | 932.6172 | -4.1838
45 | 90 | 949.707 | -4.0489
46 | 92 | 968.0176 | -3.9814
47 | 94 | 988.7695 | -3.9139
48 | 96 | 1018.0664 | -3.8464
49 | 98 | 1038.8184 | -3.779
50 | 100 | 1058.3496 | -3.7115
51 | 102 | 1076.6602 | -3.5765
52 | 104 | 1107.1777 | -3.5765
53 | 106 | 1123.0469 | -3.4416
54 | 108 | 1143.7988 | -3.2391
55 | 110 | 1165.7715 | -3.2391
56 | 112 | 1185.3027 | -3.1716
57 | 114 | 1212.1582 | -3.0367
58 | 116 | 1232.9102 | -2.8342
59 | 118 | 1250 | -2.8342
60 | 120 | 1269.5312 | -2.7667
61 | 122 | 1300.0488 | -2.6318
62 | 124 | 1315.918 | -2.4293
63 | 126 | 1340.332 | -2.2944
64 | 128 | 1357.4219 | -2.2269
65 | 130 | 1376.9531 | -2.2269
66 | 132 | 1403.8086 | -2.1594
67 | 134 | 1425.7812 | -1.8895
68 | 136 | 1444.0918 | -1.8895
69 | 138 | 1464.8438 | -1.687
70 | 140 | 1495.3613 | -1.6196
71 | 142 | 1514.8926 | -1.4846
72 | 144 | 1534.4238 | -1.4171
73 | 146 | 1551.5137 | -1.1472
74 | 148 | 1572.2656 | -1.0122
75 | 150 | 1601.5625 | -0.94474
76 | 152 | 1621.0938 | -0.67481
77 | 154 | 1639.4043 | -0.47237
78 | 156 | 1657.7148 | -0.40489
79 | 158 | 1690.6738 | -0.20244
80 | 160 | 1707.7637 | 0
81 | 162 | 1728.5156 | 0.20244
82 | 164 | 1744.3848 | 0.33741
83 | 166 | 1776.123 | 0.60733
84 | 168 | 1795.6543 | 0.80978
85 | 170 | 1812.7441 | 0.87726
86 | 172 | 1834.7168 | 1.0797
87 | 174 | 1854.248 | 1.2821
88 | 176 | 1879.8828 | 1.5521
89 | 178 | 1903.0762 | 1.822
90 | 180 | 1920.166 | 2.0244
91 | 182 | 1943.3594 | 2.1594
92 | 184 | 1970.2148 | 2.3618
93 | 186 | 1988.5254 | 2.6318
94 | 188 | 2006.8359 | 2.6993
95 | 190 | 2027.5879 | 3.1041
96 | 192 | 2048.3398 | 3.1716
97 | 194 | 2076.416 | 3.3741
98 | 196 | 2095.9473 | 3.5765
99 | 198 | 2115.4785 | 3.779
100 | 200 | 2133.7891 | 3.9814
101 | 202 | 2165.5273 | 4.2513
102 | 204 | 2181.3965 | 4.3863
103 | 206 | 2203.3691 | 4.5887
104 | 208 | 2222.9004 | 4.7237
105 | 210 | 2243.6523 | 5.0611
106 | 212 | 2272.9492 | 5.1961
107 | 214 | 2288.8184 | 5.331
108 | 216 | 2310.791 | 5.466
109 | 218 | 2329.1016 | 5.7359
110 | 220 | 2359.6191 | 5.8709
111 | 222 | 2376.709 | 6.0733
112 | 224 | 2397.4609 | 6.2758
113 | 226 | 2415.7715 | 6.4107
114 | 228 | 2442.627 | 6.6807
115 | 230 | 2462.1582 | 6.7481
116 | 232 | 2480.4688 | 6.8831
117 | 234 | 2502.4414 | 7.0855
118 | 236 | 2519.5312 | 7.288
119 | 238 | 2551.2695 | 7.4904
120 | 240 | 2572.0215 | 7.5579
121 | 242 | 2591.5527 | 7.8278
122 | 244 | 2609.8633 | 7.8953
123 | 246 | 2640.3809 | 8.0978
124 | 248 | 2657.4707 | 8.2327
125 | 250 | 2675.7812 | 8.4352
126 | 252 | 2696.5332 | 8.5701
127 | 254 | 2678.2227 | 8.6376
128 | 256 | 2657.4707 | 8.7726
129 | 258 | 2640.3809 | 8.7051
130 | 260 | 2611.084 | 8.7726
131 | 262 | 2593.9941 | 8.7726
132 | 264 | 2572.0215 | 8.975
133 | 266 | 2551.2695 | 8.7726
134 | 268 | 2520.752 | 8.8401
135 | 270 | 2502.4414 | 8.9075
136 | 272 | 2482.9102 | 8.8401
137 | 274 | 2462.1582 | 8.9075
138 | 276 | 2445.0684 | 8.9075
139 | 278 | 2416.9922 | 8.9075
140 | 280 | 2396.2402 | 8.8401
141 | 282 | 2377.9297 | 8.7726
142 | 284 | 2358.3984 | 8.8401
143 | 286 | 2329.1016 | 8.8401
144 | 288 | 2307.1289 | 8.7726
145 | 290 | 2290.0391 | 8.7726
146 | 292 | 2268.0664 | 8.7726
147 | 294 | 2241.2109 | 8.7051
148 | 296 | 2220.459 | 8.8401
149 | 298 | 2203.3691 | 8.7051
150 | 300 | 2185.0586 | 8.7051
151 | 302 | 2165.5273 | 8.7051
152 | 304 | 2133.7891 | 8.7726
153 | 306 | 2116.6992 | 8.7726
154 | 308 | 2095.9473 | 8.7726
155 | 310 | 2075.1953 | 8.7051
156 | 312 | 2047.1191 | 8.7051
157 | 314 | 2030.0293 | 8.8401
158 | 316 | 2006.8359 | 8.7051
159 | 318 | 1987.3047 | 8.5701
160 | 320 | 1968.9941 | 8.6376
161 | 322 | 1940.918 | 8.7051
162 | 324 | 1917.7246 | 8.6376
163 | 326 | 1901.8555 | 8.7051
164 | 328 | 1883.5449 | 8.5701
165 | 330 | 1854.248 | 8.6376
166 | 332 | 1833.4961 | 8.6376
167 | 334 | 1813.9648 | 8.5701
168 | 336 | 1796.875 | 8.5701
169 | 338 | 1774.9023 | 8.5027
170 | 340 | 1744.3848 | 8.7051
171 | 342 | 1724.8535 | 8.6376
172 | 344 | 1706.543 | 8.5701
173 | 346 | 1687.0117 | 8.5701
174 | 348 | 1660.1562 | 8.5027
175 | 350 | 1640.625 | 8.5027
176 | 352 | 1622.3145 | 8.4352
177 | 354 | 1597.9004 | 8.5027
178 | 356 | 1574.707 | 8.5027
179 | 358 | 1552.7344 | 8.5027
180 | 360 | 1530.7617 | 8.3677
181 | 362 | 1511.2305 | 8.4352
182 | 364 | 1495.3613 | 8.5027
183 | 366 | 1463.623 | 8.3677
184 | 368 | 1447.7539 | 8.4352
185 | 370 | 1428.2227 | 8.3677
186 | 372 | 1408.6914 | 8.3677
187 | 374 | 1375.7324 | 8.3677
188 | 376 | 1359.8633 | 8.3677
189 | 378 | 1339.1113 | 8.3002
190 | 380 | 1318.3594 | 8.3002
191 | 382 | 1298.8281 | 8.3677
192 | 384 | 1270.752 | 8.2327
193 | 386 | 1250 | 8.3002
194 | 388 | 1232.9102 | 8.0978
195 | 390 | 1213.3789 | 8.3002
196 | 392 | 1185.3027 | 8.2327
197 | 394 | 1163.3301 | 8.1653
198 | 396 | 1146.2402 | 8.2327
199 | 398 | 1123.0469 | 8.0303
200 | 400 | 1103.5156 | 8.0978
201 | 402 | 1076.6602 | 8.0978
202 | 404 | 1057.1289 | 8.1653
203 | 406 | 1038.8184 | 8.0978
204 | 408 | 1020.5078 | 8.0978
205 | 410 | 989.9902 | 7.9628
206 | 412 | 971.6797 | 8.0303
207 | 414 | 950.9277 | 8.0303
208 | 416 | 932.6172 | 7.9628
209 | 418 | 900.8789 | 7.9628
210 | 420 | 881.3477 | 8.0303
211 | 422 | 861.8164 | 7.8953
212 | 424 | 843.5059 | 7.8953
213 | 426 | 823.9746 | 7.9628
214 | 428 | 797.1191 | 7.9628
215 | 430 | 776.3672 | 7.8278
216 | 432 | 758.0566 | 7.8278
217 | 434 | 736.084 | 7.8278
218 | 436 | 709.2285 | 7.8278
219 | 438 | 687.2559 | 7.7604
220 | 440 | 667.7246 | 7.8278
221 | 442 | 648.1934 | 7.7604
222 | 444 | 629.8828 | 7.7604
223 | 446 | 600.5859 | 7.6254
224 | 448 | 584.7168 | 7.6254
225 | 450 | 562.7441 | 7.5579
226 | 452 | 544.4336 | 7.6929
227 | 454 | 513.916 | 7.6254
228 | 456 | 494.3848 | 7.6254
229 | 458 | 473.6328 | 7.5579
230 | 460 | 455.3223 | 7.4904
231 | 462 | 435.791 | 7.423
232 | 464 | 406.4941 | 7.423
233 | 466 | 388.1836 | 7.423
234 | 468 | 368.6523 | 7.288
235 | 470 | 350.3418 | 7.423
236 | 472 | 321.0449 | 7.288
237 | 474 | 301.5137 | 7.288
238 | 476 | 281.9824 | 7.288
239 | 478 | 261.2305 | 7.2205
240 | 480 | 233.1543 | 7.288
241 | 482 | 214.8438 | 7.153
242 | 484 | 191.6504 | 7.153
243 | 486 | 175.7812 | 7.2205
244 | 488 | 153.8086 | 7.0855
245 | 490 | 123.291 | 7.0181
246 | 492 | 103.7598 | 7.0181
247 | 494 | 89.1113 | 7.0181
248 | 496 | 65.918 | 6.9506
249 | 498 | 37.8418 | 6.9506
250 | 500 | 19.5312 | 6.8156
251 | 502 | 1.2207 | 6.9506
252 | 504 | -19.5312 | 6.7481
253 | 506 | -39.0625 | 6.8156
254 | 508 | -59.8145 | 6.6807
255 | 510 | -78.125 | 6.6132
256 | 512 | -108.6426 | 6.6807
257 | 514 | -125.7324 | 6.6132
258 | 516 | -145.2637 | 6.5457
259 | 518 | -163.5742 | 6.4782
260 | 520 | -194.0918 | 6.5457
261 | 522 | -213.623 | 6.4107
262 | 524 | -230.7129 | 6.3433
263 | 526 | -252.6855 | 6.3433
264 | 528 | -272.2168 | 6.2758
265 | 530 | -300.293 | 6.2083
266 | 532 | -319.8242 | 6.2083
267 | 534 | -340.5762 | 6.2083
268 | 536 | -356.4453 | 6.2083
269 | 538 | -386.9629 | 6.0058
270 | 540 | -408.9355 | 6.0733
271 | 542 | -429.6875 | 6.0058
272 | 544 | -445.5566 | 5.8709
273 | 546 | -467.5293 | 6.0058
274 | 548 | -491.9434 | 5.8034
275 | 550 | -513.916 | 5.8034
276 | 552 | -531.0059 | 5.601
277 | 554 | -552.9785 | 5.6684
278 | 556 | -582.2754 | 5.6684
279 | 558 | -603.0273 | 5.601
280 | 560 | -618.8965 | 5.5335
281 | 562 | -639.6484 | 5.3985
282 | 564 | -661.6211 | 5.3985
283 | 566 | -687.2559 | 5.331
284 | 568 | -709.2285 | 5.1961
285 | 570 | -728.7598 | 5.1286
286 | 572 | -750.7324 | 5.0611
287 | 574 | -775.1465 | 5.0611
288 | 576 | -795.8984 | 4.9936
289 | 578 | -814.209 | 4.9261
290 | 580 | -833.7402 | 4.8587
291 | 582 | -861.8164 | 4.7912
292 | 584 | -882.5684 | 4.5887
293 | 586 | -903.3203 | 4.5887
294 | 588 | -922.8516 | 4.5213
295 | 590 | -939.9414 | 4.3188
296 | 592 | -971.6797 | 4.3863
297 | 594 | -989.9902 | 4.3188
298 | 596 | -1008.3008 | 4.1838
299 | 598 | -1027.832 | 4.2513
300 | 600 | -1059.5703 | 3.9814
301 | 602 | -1077.8809 | 3.9814
302 | 604 | -1093.75 | 3.8464
303 | 606 | -1118.1641 | 3.8464
304 | 608 | -1135.2539 | 3.7115
305 | 610 | -1162.1094 | 3.5765
306 | 612 | -1181.6406 | 3.4416
307 | 614 | -1206.0547 | 3.3741
308 | 616 | -1220.7031 | 3.2391
309 | 618 | -1252.4414 | 3.1716
310 | 620 | -1274.4141 | 3.0367
311 | 622 | -1293.9453 | 2.9017
312 | 624 | -1308.5938 | 2.9017
313 | 626 | -1331.7871 | 2.7667
314 | 628 | -1357.4219 | 2.6318
315 | 630 | -1375.7324 | 2.4968
316 | 632 | -1396.4844 | 2.3618
317 | 634 | -1418.457 | 2.2944
318 | 636 | -1444.0918 | 2.1594
319 | 638 | -1466.0645 | 1.957
320 | 640 | -1486.8164 | 1.7545
321 | 642 | -1506.3477 | 1.7545
322 | 644 | -1531.9824 | 1.6196
323 | 646 | -1555.1758 | 1.4171
324 | 648 | -1571.0449 | 1.2147
325 | 650 | -1588.1348 | 1.1472
326 | 652 | -1608.8867 | 0.94474
327 | 654 | -1640.625 | 0.7423
328 | 656 | -1657.7148 | 0.53985
329 | 658 | -1679.6875 | 0.47237
330 | 660 | -1700.4395 | 0.20244
331 | 662 | -1728.5156 | 0
332 | 664 | -1744.3848 | -0.20244
333 | 666 | -1767.5781 | -0.40489
334 | 668 | -1784.668 | -0.53985
335 | 670 | -1804.1992 | -0.7423
336 | 672 | -1834.7168 | -0.87726
337 | 674 | -1853.0273 | -1.1472
338 | 676 | -1871.3379 | -1.3496
339 | 678 | -1890.8691 | -1.5521
340 | 680 | -1920.166 | -1.822
341 | 682 | -1939.6973 | -2.0244
342 | 684 | -1961.6699 | -2.2269
343 | 686 | -1977.5391 | -2.3618
344 | 688 | -2000.7324 | -2.5643
345 | 690 | -2030.0293 | -2.8342
346 | 692 | -2049.5605 | -3.0367
347 | 694 | -2066.6504 | -3.3741
348 | 696 | -2087.4023 | -3.4416
349 | 698 | -2115.4785 | -3.7115
350 | 700 | -2133.7891 | -4.0489
351 | 702 | -2154.541 | -4.1838
352 | 704 | -2175.293 | -4.3188
353 | 706 | -2202.1484 | -4.5887
354 | 708 | -2220.459 | -4.7912
355 | 710 | -2242.4316 | -4.9936
356 | 712 | -2260.7422 | -5.1286
357 | 714 | -2280.2734 | -5.331
358 | 716 | -2308.3496 | -5.5335
359 | 718 | -2331.543 | -5.7359
360 | 720 | -2348.6328 | -6.0058
361 | 722 | -2369.3848 | -6.0733
362 | 724 | -2396.2402 | -6.2758
363 | 726 | -2416.9922 | -6.4782
364 | 728 | -2436.5234 | -6.6132
365 | 730 | -2453.6133 | -6.8156
366 | 732 | -2473.1445 | -6.9506
367 | 734 | -2506.1035 | -7.2205
368 | 736 | -2523.1934 | -7.288
369 | 738 | -2542.7246 | -7.423
370 | 740 | -2564.6973 | -7.6254
371 | 742 | -2592.7734 | -7.6929
372 | 744 | -2608.6426 | -7.9628
373 | 746 | -2630.6152 | -8.0303
374 | 748 | -2650.1465 | -8.2327
375 | 750 | -2667.2363 | -8.3677
376 | 752 | -2697.7539 | -8.5027
377 | 754 | -2668.457 | -8.5701
378 | 756 | -2650.1465 | -8.6376
379 | 758 | -2628.1738 | -8.6376
380 | 760 | -2609.8633 | -8.7726
381 | 762 | -2589.1113 | -8.7051
382 | 764 | -2563.4766 | -8.7726
383 | 766 | -2539.0625 | -8.7051
384 | 768 | -2524.4141 | -8.975
385 | 770 | -2506.1035 | -8.9075
386 | 772 | -2475.5859 | -8.8401
387 | 774 | -2453.6133 | -8.7051
388 | 776 | -2437.7441 | -8.7726
389 | 778 | -2416.9922 | -8.8401
390 | 780 | -2395.0195 | -8.7726
391 | 782 | -2366.9434 | -8.7726
392 | 784 | -2351.0742 | -8.7726
393 | 786 | -2326.6602 | -8.7726
394 | 788 | -2310.791 | -8.7726
395 | 790 | -2282.7148 | -8.7051
396 | 792 | -2261.9629 | -8.7726
397 | 794 | -2239.9902 | -8.7726
398 | 796 | -2221.6797 | -8.7051
399 | 798 | -2203.3691 | -8.7051
400 | 800 | -2171.6309 | -8.6376
401 | 802 | -2154.541 | -8.7726
402 | 804 | -2137.4512 | -8.6376
403 | 806 | -2114.2578 | -8.7726
404 | 808 | -2086.1816 | -8.6376
405 | 810 | -2067.8711 | -8.6376
406 | 812 | -2044.6777 | -8.5701
407 | 814 | -2030.0293 | -8.7051
408 | 816 | -1997.0703 | -8.6376
409 | 818 | -1982.4219 | -8.7051
410 | 820 | -1961.6699 | -8.7051
411 | 822 | -1942.1387 | -8.6376
412 | 824 | -1920.166 | -8.7051
413 | 826 | -1893.3105 | -8.5701
414 | 828 | -1873.7793 | -8.5701
415 | 830 | -1854.248 | -8.5701
416 | 832 | -1834.7168 | -8.5027
417 | 834 | -1802.9785 | -8.5701
418 | 836 | -1787.1094 | -8.5027
419 | 838 | -1767.5781 | -8.5027
420 | 840 | -1748.0469 | -8.4352
421 | 842 | -1728.5156 | -8.6376
422 | 844 | -1695.5566 | -8.5701
423 | 846 | -1679.6875 | -8.5027
424 | 848 | -1658.9355 | -8.5027
425 | 850 | -1639.4043 | -8.4352
426 | 852 | -1612.5488 | -8.3677
427 | 854 | -1590.5762 | -8.4352
428 | 856 | -1573.4863 | -8.4352
429 | 858 | -1553.9551 | -8.4352
430 | 860 | -1533.2031 | -8.4352
431 | 862 | -1505.127 | -8.3677
432 | 864 | -1483.1543 | -8.3002
433 | 866 | -1467.2852 | -8.4352
434 | 868 | -1444.0918 | -8.3677
435 | 870 | -1414.7949 | -8.4352
436 | 872 | -1398.9258 | -8.3677
437 | 874 | -1375.7324 | -8.3677
438 | 876 | -1359.8633 | -8.4352
439 | 878 | -1328.125 | -8.3677
440 | 880 | -1308.5938 | -8.4352
441 | 882 | -1291.5039 | -8.3002
442 | 884 | -1270.752 | -8.3677
443 | 886 | -1252.4414 | -8.3002
444 | 888 | -1220.7031 | -8.2327
445 | 890 | -1202.3926 | -8.1653
446 | 892 | -1182.8613 | -8.1653
447 | 894 | -1163.3301 | -8.1653
448 | 896 | -1135.2539 | -8.2327
449 | 898 | -1114.502 | -8.1653
450 | 900 | -1096.1914 | -8.2327
451 | 902 | -1075.4395 | -8.1653
452 | 904 | -1060.791 | -8.1653
453 | 906 | -1026.6113 | -8.0978
454 | 908 | -1008.3008 | -8.0303
455 | 910 | -991.2109 | -8.0303
456 | 912 | -966.7969 | -8.0303
457 | 914 | -942.3828 | -8.0303
458 | 916 | -919.1895 | -7.9628
459 | 918 | -903.3203 | -7.8278
460 | 920 | -885.0098 | -7.8953
461 | 922 | -863.0371 | -7.9628
462 | 924 | -834.9609 | -7.8953
463 | 926 | -814.209 | -7.8953
464 | 928 | -797.1191 | -7.8278
465 | 930 | -777.5879 | -7.9628
466 | 932 | -749.5117 | -7.8953
467 | 934 | -727.5391 | -7.8953
468 | 936 | -709.2285 | -7.7604
469 | 938 | -689.6973 | -7.8278
470 | 940 | -660.4004 | -7.7604
471 | 942 | -642.0898 | -7.7604
472 | 944 | -618.8965 | -7.6929
473 | 946 | -603.0273 | -7.6929
474 | 948 | -579.834 | -7.6254
475 | 950 | -551.7578 | -7.6254
476 | 952 | -533.4473 | -7.6254
477 | 954 | -516.3574 | -7.5579
478 | 956 | -494.3848 | -7.5579
479 | 958 | -465.0879 | -7.4904
480 | 960 | -447.998 | -7.4904
481 | 962 | -426.0254 | -7.4904
482 | 964 | -408.9355 | -7.423
483 | 966 | -386.9629 | -7.3555
484 | 968 | -360.1074 | -7.3555
485 | 970 | -341.7969 | -7.3555
486 | 972 | -322.2656 | -7.423
487 | 974 | -300.293 | -7.423
488 | 976 | -273.4375 | -7.288
489 | 978 | -251.4648 | -7.288
490 | 980 | -231.9336 | -7.2205
491 | 982 | -213.623 | -7.2205
492 | 984 | -192.8711 | -7.288
493 | 986 | -166.0156 | -7.2205
494 | 988 | -144.043 | -7.2205
495 | 990 | -124.5117 | -7.153
496 | 992 | -106.2012 | -6.9506
497 | 994 | -78.125 | -7.0855
498 | 996 | -57.373 | -7.0181
499 | 998 | -37.8418 | -6.8831
500 | 1000 | -19.5312 | -6.8831
501 | 1002 | 1.2207 | -6.8156
Center data before PMax, ±Pr and ±Vc Calc.
PMax (µC/cm2) | 8.5701
Pr (µC/cm2) | 6.9387
-Pr (µC/cm2) | -6.8156
Ec (kV/cm) | 356922.6074
-Ec (kV/cm) | -361259.7656
CMax-Eff (nF) | 2.7019
Offset (µC/cm2) | 5.7359
Vert. (±Pr) Shift (µC/cm2) | 0.061527
Horiz. Shift (±Ec) | -2168.5791
A (Loop Area - µC/cm2·Volts) | 236.8436
Hysteresis Version: 5.3.0 - Radiant Technologies, Inc., 1999 - 10/02/14