## Hysteresis Task
Hysteresis
Executed Version | 5.3.0
Vision Version | 5.3.1 (R)
Vision Compiled | 2014-09-10
Driver Version | 5.1.14
Windows Version | Windows 7
Processor Information | x86 (AMD or Intel) - 4 Processors
Tester Name | RT66B0914-297
Tester S/N | RT66B0914-297
Internal Amp Type | No Internal Amp
Internal Amp Serial | 0
Execution Count | 1
Excel Date | 6/22/2022 - 16:24:16
Configuration Date | 06/22/22 11:41:40 AM
Execution Date | 06/22/22 04:23:50 PM
Sample Info.
Sample Name | 13_30_2
Lot Name
Wafer Name
Die Row/Column | 0/0
Capacitor ID | 0
Area (cm2) | 0.83917
Thickness (µm) | 2150
Mux Adjust | Disabled
Amplifier | High Voltage (HVA)
HVI Channel/Port | 1/1
DRIVE Gain Factor | 1000
DRIVE Voltage Limit | 4000
Tester Info
Tester Name | RT66B0914-297
Tester Serial Number | RT66B0914-297
Return Signal Amp. Level [Index] | 0.0021 [3]
Hysteresis Info
Task Name | Hyst-128
Max. Volts | 2150
Max. Field (kV/cm) | 10
Hysteresis Period (ms) | 1000
Preset Disabled
Profile | Standard Bipolar
Data | Valid Data
Point | Time (ms) | Field (kV/cm) | Measured Polarization (µC/cm2)
1 | 2 | 0 | -0.75701
2 | 4 | 17.0898 | -0.75218
3 | 6 | 37.8418 | -0.74736
4 | 8 | 48.8281 | -0.74392
5 | 10 | 65.918 | -0.73772
6 | 12 | 86.6699 | -0.73014
7 | 14 | 107.4219 | -0.72394
8 | 16 | 114.7461 | -0.71912
9 | 18 | 135.498 | -0.71085
10 | 20 | 153.8086 | -0.70121
11 | 22 | 175.7812 | -0.69226
12 | 24 | 183.1055 | -0.68675
13 | 26 | 201.416 | -0.67641
14 | 28 | 222.168 | -0.6647
15 | 30 | 242.9199 | -0.65299
16 | 32 | 251.4648 | -0.64404
17 | 34 | 269.7754 | -0.63233
18 | 36 | 290.5273 | -0.61786
19 | 38 | 308.8379 | -0.6034
20 | 40 | 319.8242 | -0.59376
21 | 42 | 338.1348 | -0.5786
22 | 44 | 358.8867 | -0.56207
23 | 46 | 377.1973 | -0.54623
24 | 48 | 399.1699 | -0.52763
25 | 50 | 407.7148 | -0.51454
26 | 52 | 427.2461 | -0.49801
27 | 54 | 446.7773 | -0.4801
28 | 56 | 466.3086 | -0.46082
29 | 58 | 474.8535 | -0.44635
30 | 60 | 494.3848 | -0.42844
31 | 62 | 512.6953 | -0.40847
32 | 64 | 534.668 | -0.38849
33 | 66 | 544.4336 | -0.37265
34 | 68 | 563.9648 | -0.35405
35 | 70 | 581.0547 | -0.33339
36 | 72 | 603.0273 | -0.31203
37 | 74 | 610.3516 | -0.29619
38 | 76 | 628.6621 | -0.27415
39 | 78 | 649.4141 | -0.25279
40 | 80 | 670.166 | -0.23144
41 | 82 | 678.7109 | -0.21353
42 | 84 | 699.4629 | -0.19149
43 | 86 | 717.7734 | -0.16945
44 | 88 | 739.7461 | -0.14603
45 | 90 | 747.0703 | -0.12743
46 | 92 | 765.3809 | -0.10539
47 | 94 | 784.9121 | -0.081969
48 | 96 | 805.6641 | -0.056483
49 | 98 | 823.9746 | -0.030308
50 | 100 | 832.5195 | -0.012399
51 | 102 | 854.4922 | 0.011021
52 | 104 | 871.582 | 0.036507
53 | 106 | 893.5547 | 0.062682
54 | 108 | 900.8789 | 0.082658
55 | 110 | 921.6309 | 0.10608
56 | 112 | 939.9414 | 0.13225
57 | 114 | 960.6934 | 0.1598
58 | 116 | 970.459 | 0.18116
59 | 118 | 991.2109 | 0.20595
60 | 120 | 1008.3008 | 0.23351
61 | 122 | 1027.832 | 0.26175
62 | 124 | 1037.5977 | 0.2831
63 | 126 | 1058.3496 | 0.30997
64 | 128 | 1076.6602 | 0.33683
65 | 130 | 1096.1914 | 0.36645
66 | 132 | 1108.3984 | 0.38849
67 | 134 | 1124.2676 | 0.41811
68 | 136 | 1145.0195 | 0.44635
69 | 138 | 1163.3301 | 0.47666
70 | 140 | 1184.082 | 0.50765
71 | 142 | 1191.4062 | 0.53245
72 | 144 | 1213.3789 | 0.56207
73 | 146 | 1232.9102 | 0.59169
74 | 148 | 1252.4414 | 0.62475
75 | 150 | 1260.9863 | 0.64955
76 | 152 | 1281.7383 | 0.67917
77 | 154 | 1300.0488 | 0.71223
78 | 156 | 1318.3594 | 0.7453
79 | 158 | 1328.125 | 0.77216
80 | 160 | 1348.877 | 0.80384
81 | 162 | 1367.1875 | 0.8376
82 | 164 | 1389.1602 | 0.87204
83 | 166 | 1397.7051 | 0.90097
84 | 168 | 1417.2363 | 0.93403
85 | 170 | 1436.7676 | 0.96985
86 | 172 | 1455.0781 | 1.0043
87 | 174 | 1464.8438 | 1.0339
88 | 176 | 1484.375 | 1.0697
89 | 178 | 1502.6855 | 1.1062
90 | 180 | 1523.4375 | 1.1441
91 | 182 | 1542.9688 | 1.1827
92 | 184 | 1553.9551 | 1.2164
93 | 186 | 1571.0449 | 1.2536
94 | 188 | 1591.7969 | 1.2936
95 | 190 | 1612.5488 | 1.3356
96 | 192 | 1619.873 | 1.3687
97 | 194 | 1639.4043 | 1.4093
98 | 196 | 1661.377 | 1.4513
99 | 198 | 1678.4668 | 1.4947
100 | 200 | 1688.2324 | 1.5312
101 | 202 | 1707.7637 | 1.5746
102 | 204 | 1727.2949 | 1.6194
103 | 206 | 1746.8262 | 1.6669
104 | 208 | 1756.5918 | 1.7062
105 | 210 | 1776.123 | 1.7544
106 | 212 | 1795.6543 | 1.8033
107 | 214 | 1815.1855 | 1.8543
108 | 216 | 1821.2891 | 1.8997
109 | 218 | 1843.2617 | 1.95
110 | 220 | 1862.793 | 2.0065
111 | 222 | 1881.1035 | 2.063
112 | 224 | 1901.8555 | 2.1236
113 | 226 | 1912.8418 | 2.176
114 | 228 | 1932.373 | 2.2366
115 | 230 | 1950.6836 | 2.2999
116 | 232 | 1971.4355 | 2.3668
117 | 234 | 1978.7598 | 2.4267
118 | 236 | 1998.291 | 2.4935
119 | 238 | 2017.8223 | 2.5638
120 | 240 | 2038.5742 | 2.6388
121 | 242 | 2047.1191 | 2.7057
122 | 244 | 2067.8711 | 2.7814
123 | 246 | 2087.4023 | 2.8613
124 | 248 | 2108.1543 | 2.9454
125 | 250 | 2116.6992 | 3.0218
126 | 252 | 2135.0098 | 3.1059
127 | 254 | 2114.2578 | 3.152
128 | 256 | 2105.7129 | 3.1906
129 | 258 | 2087.4023 | 3.2174
130 | 260 | 2065.4297 | 3.2312
131 | 262 | 2048.3398 | 3.2422
132 | 264 | 2038.5742 | 3.2546
133 | 266 | 2019.043 | 3.2595
134 | 268 | 1998.291 | 3.2588
135 | 270 | 1981.2012 | 3.2602
136 | 272 | 1970.2148 | 3.2622
137 | 274 | 1950.6836 | 3.2602
138 | 276 | 1932.373 | 3.256
139 | 278 | 1912.8418 | 3.2519
140 | 280 | 1900.6348 | 3.2519
141 | 282 | 1884.7656 | 3.2478
142 | 284 | 1862.793 | 3.2422
143 | 286 | 1844.4824 | 3.2367
144 | 288 | 1823.7305 | 3.2298
145 | 290 | 1815.1855 | 3.2271
146 | 292 | 1794.4336 | 3.223
147 | 294 | 1776.123 | 3.2147
148 | 296 | 1756.5918 | 3.2071
149 | 298 | 1746.8262 | 3.2044
150 | 300 | 1727.2949 | 3.1995
151 | 302 | 1710.2051 | 3.192
152 | 304 | 1688.2324 | 3.1851
153 | 306 | 1679.6875 | 3.1809
154 | 308 | 1660.1562 | 3.172
155 | 310 | 1639.4043 | 3.1665
156 | 312 | 1621.0938 | 3.1568
157 | 314 | 1610.1074 | 3.1534
158 | 316 | 1590.5762 | 3.1458
159 | 318 | 1572.2656 | 3.1382
160 | 320 | 1553.9551 | 3.1307
161 | 322 | 1542.9688 | 3.1251
162 | 324 | 1524.6582 | 3.1183
163 | 326 | 1506.3477 | 3.1093
164 | 328 | 1485.5957 | 3.1003
165 | 330 | 1466.0645 | 3.0921
166 | 332 | 1457.5195 | 3.0866
167 | 334 | 1435.5469 | 3.0797
168 | 336 | 1417.2363 | 3.0714
169 | 338 | 1396.4844 | 3.0625
170 | 340 | 1387.9395 | 3.057
171 | 342 | 1369.6289 | 3.0487
172 | 344 | 1350.0977 | 3.0384
173 | 346 | 1329.3457 | 3.0301
174 | 348 | 1320.8008 | 3.0246
175 | 350 | 1302.4902 | 3.0149
176 | 352 | 1281.7383 | 3.0053
177 | 354 | 1262.207 | 2.9963
178 | 356 | 1252.4414 | 2.9908
179 | 358 | 1232.9102 | 2.9805
180 | 360 | 1212.1582 | 2.9708
181 | 362 | 1195.0684 | 2.9612
182 | 364 | 1182.8613 | 2.9543
183 | 366 | 1163.3301 | 2.9447
184 | 368 | 1145.0195 | 2.935
185 | 370 | 1127.9297 | 2.9233
186 | 372 | 1105.957 | 2.913
187 | 374 | 1097.4121 | 2.9075
188 | 376 | 1076.6602 | 2.8965
189 | 378 | 1058.3496 | 2.8861
190 | 380 | 1038.8184 | 2.8765
191 | 382 | 1030.2734 | 2.8682
192 | 384 | 1008.3008 | 2.8579
193 | 386 | 991.2109 | 2.8469
194 | 388 | 970.459 | 2.8345
195 | 390 | 959.4727 | 2.8276
196 | 392 | 941.1621 | 2.8152
197 | 394 | 922.8516 | 2.8048
198 | 396 | 902.0996 | 2.7918
199 | 398 | 893.5547 | 2.7856
200 | 400 | 874.0234 | 2.7725
201 | 402 | 853.2715 | 2.7628
202 | 404 | 836.1816 | 2.7491
203 | 406 | 825.1953 | 2.7394
204 | 408 | 808.1055 | 2.7284
205 | 410 | 786.1328 | 2.716
206 | 412 | 769.043 | 2.7022
207 | 414 | 747.0703 | 2.6884
208 | 416 | 737.3047 | 2.6809
209 | 418 | 717.7734 | 2.6671
210 | 420 | 700.6836 | 2.6547
211 | 422 | 678.7109 | 2.6416
212 | 424 | 670.166 | 2.632
213 | 426 | 650.6348 | 2.6189
214 | 428 | 631.1035 | 2.6044
215 | 430 | 611.5723 | 2.5892
216 | 432 | 601.8066 | 2.5789
217 | 434 | 583.4961 | 2.5651
218 | 436 | 563.9648 | 2.5514
219 | 438 | 543.2129 | 2.5362
220 | 440 | 533.4473 | 2.5259
221 | 442 | 516.3574 | 2.5128
222 | 444 | 494.3848 | 2.4969
223 | 446 | 473.6328 | 2.4811
224 | 448 | 466.3086 | 2.4701
225 | 450 | 445.5566 | 2.4563
226 | 452 | 427.2461 | 2.4398
227 | 454 | 408.9355 | 2.4226
228 | 456 | 397.9492 | 2.4129
229 | 458 | 378.418 | 2.3971
230 | 460 | 358.8867 | 2.3798
231 | 462 | 339.3555 | 2.3626
232 | 464 | 321.0449 | 2.344
233 | 466 | 311.2793 | 2.3337
234 | 468 | 291.748 | 2.3151
235 | 470 | 273.4375 | 2.2979
236 | 472 | 251.4648 | 2.28
237 | 474 | 242.9199 | 2.2669
238 | 476 | 224.6094 | 2.249
239 | 478 | 205.0781 | 2.2304
240 | 480 | 184.3262 | 2.2118
241 | 482 | 175.7812 | 2.1987
242 | 484 | 153.8086 | 2.1801
243 | 486 | 135.498 | 2.1608
244 | 488 | 115.9668 | 2.1415
245 | 490 | 106.2012 | 2.1257
246 | 492 | 87.8906 | 2.1078
247 | 494 | 68.3594 | 2.0871
248 | 496 | 47.6074 | 2.0657
249 | 498 | 37.8418 | 2.0506
250 | 500 | 19.5312 | 2.0313
251 | 502 | -1.2207 | 2.0106
252 | 504 | -8.5449 | 1.9934
253 | 506 | -28.0762 | 1.9734
254 | 508 | -48.8281 | 1.9521
255 | 510 | -65.918 | 1.9287
256 | 512 | -76.9043 | 1.9128
257 | 514 | -96.4355 | 1.8908
258 | 516 | -115.9668 | 1.8687
259 | 518 | -134.2773 | 1.8453
260 | 520 | -145.2637 | 1.8281
261 | 522 | -163.5742 | 1.8054
262 | 524 | -184.3262 | 1.7813
263 | 526 | -203.8574 | 1.7579
264 | 528 | -212.4023 | 1.7386
265 | 530 | -231.9336 | 1.7151
266 | 532 | -252.6855 | 1.6897
267 | 534 | -269.7754 | 1.6655
268 | 536 | -281.9824 | 1.6456
269 | 538 | -300.293 | 1.6215
270 | 540 | -319.8242 | 1.5946
271 | 542 | -339.3555 | 1.5698
272 | 544 | -349.1211 | 1.5485
273 | 546 | -367.4316 | 1.5223
274 | 548 | -386.9629 | 1.4954
275 | 550 | -407.7148 | 1.4685
276 | 552 | -423.584 | 1.4396
277 | 554 | -437.0117 | 1.4176
278 | 556 | -456.543 | 1.39
279 | 558 | -476.0742 | 1.3618
280 | 560 | -494.3848 | 1.3329
281 | 562 | -505.3711 | 1.3094
282 | 564 | -522.4609 | 1.2798
283 | 566 | -543.2129 | 1.2509
284 | 568 | -562.7441 | 1.2213
285 | 570 | -572.5098 | 1.1958
286 | 572 | -590.8203 | 1.1668
287 | 574 | -610.3516 | 1.1359
288 | 576 | -632.3242 | 1.1042
289 | 578 | -642.0898 | 1.0801
290 | 580 | -657.959 | 1.0498
291 | 582 | -678.7109 | 1.0174
292 | 584 | -699.4629 | 0.98431
293 | 586 | -708.0078 | 0.95745
294 | 588 | -727.5391 | 0.92576
295 | 590 | -745.8496 | 0.89339
296 | 592 | -766.6016 | 0.85826
297 | 594 | -786.1328 | 0.82382
298 | 596 | -794.6777 | 0.79627
299 | 598 | -814.209 | 0.76252
300 | 600 | -833.7402 | 0.72808
301 | 602 | -854.4922 | 0.69295
302 | 604 | -863.0371 | 0.66264
303 | 606 | -882.5684 | 0.62889
304 | 608 | -902.0996 | 0.59238
305 | 610 | -920.4102 | 0.55587
306 | 612 | -931.3965 | 0.52488
307 | 614 | -949.707 | 0.48975
308 | 616 | -970.459 | 0.45255
309 | 618 | -989.9902 | 0.41398
310 | 620 | -999.7559 | 0.38298
311 | 622 | -1019.2871 | 0.34441
312 | 624 | -1038.8184 | 0.3079
313 | 626 | -1057.1289 | 0.26795
314 | 628 | -1066.8945 | 0.23489
315 | 630 | -1086.4258 | 0.197
316 | 632 | -1107.1777 | 0.15636
317 | 634 | -1124.2676 | 0.11641
318 | 636 | -1145.0195 | 0.074392
319 | 638 | -1154.7852 | 0.039262
320 | 640 | -1174.3164 | -0.00068881
321 | 642 | -1192.627 | -0.042706
322 | 644 | -1213.3789 | -0.085413
323 | 646 | -1221.9238 | -0.12054
324 | 648 | -1243.8965 | -0.16187
325 | 650 | -1259.7656 | -0.20458
326 | 652 | -1280.5176 | -0.25004
327 | 654 | -1290.2832 | -0.28586
328 | 656 | -1308.5938 | -0.32856
329 | 658 | -1329.3457 | -0.37196
330 | 660 | -1350.0977 | -0.41811
331 | 662 | -1359.8633 | -0.45531
332 | 664 | -1376.9531 | -0.4987
333 | 666 | -1396.4844 | -0.54485
334 | 668 | -1416.0156 | -0.59169
335 | 670 | -1424.5605 | -0.63095
336 | 672 | -1445.3125 | -0.67641
337 | 674 | -1466.0645 | -0.72256
338 | 676 | -1485.5957 | -0.77147
339 | 678 | -1495.3613 | -0.8128
340 | 680 | -1512.4512 | -0.85826
341 | 682 | -1533.2031 | -0.90717
342 | 684 | -1552.7344 | -0.95607
343 | 686 | -1572.2656 | -1.0105
344 | 688 | -1580.8105 | -1.0525
345 | 690 | -1601.5625 | -1.1021
346 | 692 | -1621.0938 | -1.1538
347 | 694 | -1638.1836 | -1.2068
348 | 696 | -1650.3906 | -1.253
349 | 698 | -1668.7012 | -1.3032
350 | 700 | -1689.4531 | -1.357
351 | 702 | -1706.543 | -1.4114
352 | 704 | -1718.75 | -1.4603
353 | 706 | -1738.2812 | -1.5154
354 | 708 | -1757.8125 | -1.5705
355 | 710 | -1774.9023 | -1.6284
356 | 712 | -1785.8887 | -1.6793
357 | 714 | -1805.4199 | -1.7365
358 | 716 | -1823.7305 | -1.7978
359 | 718 | -1844.4824 | -1.8598
360 | 720 | -1854.248 | -1.9135
361 | 722 | -1873.7793 | -1.9755
362 | 724 | -1890.8691 | -2.0396
363 | 726 | -1911.6211 | -2.1085
364 | 728 | -1931.1523 | -2.178
365 | 730 | -1940.918 | -2.24
366 | 732 | -1959.2285 | -2.3096
367 | 734 | -1979.9805 | -2.3819
368 | 736 | -1999.5117 | -2.4563
369 | 738 | -2010.498 | -2.5252
370 | 740 | -2028.8086 | -2.6016
371 | 742 | -2048.3398 | -2.6802
372 | 744 | -2069.0918 | -2.7628
373 | 746 | -2075.1953 | -2.8379
374 | 748 | -2094.7266 | -2.9206
375 | 750 | -2116.6992 | -3.0087
376 | 752 | -2136.2305 | -3.101
377 | 754 | -2115.4785 | -3.1527
378 | 756 | -2097.168 | -3.1864
379 | 758 | -2077.6367 | -3.2099
380 | 760 | -2069.0918 | -3.2312
381 | 762 | -2048.3398 | -3.2443
382 | 764 | -2030.0293 | -3.2512
383 | 766 | -2009.2773 | -3.256
384 | 768 | -1999.5117 | -3.2622
385 | 770 | -1979.9805 | -3.2622
386 | 772 | -1959.2285 | -3.2615
387 | 774 | -1942.1387 | -3.2588
388 | 776 | -1931.1523 | -3.2595
389 | 778 | -1910.4004 | -3.2567
390 | 780 | -1893.3105 | -3.2519
391 | 782 | -1873.7793 | -3.2471
392 | 784 | -1851.8066 | -3.2409
393 | 786 | -1844.4824 | -3.2388
394 | 788 | -1823.7305 | -3.234
395 | 790 | -1806.6406 | -3.2278
396 | 792 | -1785.8887 | -3.2209
397 | 794 | -1776.123 | -3.2181
398 | 796 | -1756.5918 | -3.2106
399 | 798 | -1739.502 | -3.205
400 | 800 | -1716.3086 | -3.1982
401 | 802 | -1707.7637 | -3.194
402 | 804 | -1689.4531 | -3.1864
403 | 806 | -1668.7012 | -3.1802
404 | 808 | -1650.3906 | -3.1727
405 | 810 | -1640.625 | -3.1685
406 | 812 | -1621.0938 | -3.1623
407 | 814 | -1600.3418 | -3.1534
408 | 816 | -1580.8105 | -3.1458
409 | 818 | -1573.4863 | -3.141
410 | 820 | -1552.7344 | -3.1334
411 | 822 | -1533.2031 | -3.1258
412 | 824 | -1514.8926 | -3.1162
413 | 826 | -1495.3613 | -3.1086
414 | 828 | -1485.5957 | -3.1031
415 | 830 | -1466.0645 | -3.0955
416 | 832 | -1445.3125 | -3.0873
417 | 834 | -1428.2227 | -3.0783
418 | 836 | -1417.2363 | -3.0735
419 | 838 | -1398.9258 | -3.0652
420 | 840 | -1378.1738 | -3.0556
421 | 842 | -1359.8633 | -3.0466
422 | 844 | -1348.877 | -3.0404
423 | 846 | -1329.3457 | -3.0328
424 | 848 | -1309.8145 | -3.0218
425 | 850 | -1292.7246 | -3.0136
426 | 852 | -1284.1797 | -3.008
427 | 854 | -1260.9863 | -2.9984
428 | 856 | -1242.6758 | -2.9881
429 | 858 | -1221.9238 | -2.9784
430 | 860 | -1214.5996 | -2.9722
431 | 862 | -1193.8477 | -2.9619
432 | 864 | -1175.5371 | -2.9543
433 | 866 | -1156.0059 | -2.9419
434 | 868 | -1145.0195 | -2.9357
435 | 870 | -1125.4883 | -2.9254
436 | 872 | -1105.957 | -2.9144
437 | 874 | -1088.8672 | -2.9054
438 | 876 | -1068.1152 | -2.893
439 | 878 | -1058.3496 | -2.8868
440 | 880 | -1038.8184 | -2.8758
441 | 882 | -1019.2871 | -2.8648
442 | 884 | -1000.9766 | -2.8544
443 | 886 | -988.7695 | -2.8469
444 | 888 | -968.0176 | -2.8352
445 | 890 | -950.9277 | -2.8241
446 | 892 | -932.6172 | -2.8124
447 | 894 | -921.6309 | -2.8042
448 | 896 | -903.3203 | -2.7931
449 | 898 | -882.5684 | -2.7807
450 | 900 | -864.2578 | -2.7697
451 | 902 | -854.4922 | -2.7601
452 | 904 | -834.9609 | -2.7491
453 | 906 | -815.4297 | -2.736
454 | 908 | -794.6777 | -2.7236
455 | 910 | -788.5742 | -2.7153
456 | 912 | -766.6016 | -2.7022
457 | 914 | -745.8496 | -2.6898
458 | 916 | -728.7598 | -2.676
459 | 918 | -709.2285 | -2.6623
460 | 920 | -698.2422 | -2.6526
461 | 922 | -678.7109 | -2.6402
462 | 924 | -660.4004 | -2.6264
463 | 926 | -639.6484 | -2.612
464 | 928 | -632.3242 | -2.6023
465 | 930 | -611.5723 | -2.5892
466 | 932 | -592.041 | -2.5727
467 | 934 | -572.5098 | -2.5589
468 | 936 | -562.7441 | -2.5486
469 | 938 | -544.4336 | -2.5355
470 | 940 | -524.9023 | -2.5204
471 | 942 | -504.1504 | -2.5038
472 | 944 | -495.6055 | -2.4935
473 | 946 | -476.0742 | -2.479
474 | 948 | -456.543 | -2.4625
475 | 950 | -435.791 | -2.4474
476 | 952 | -427.2461 | -2.435
477 | 954 | -408.9355 | -2.4205
478 | 956 | -386.9629 | -2.404
479 | 958 | -367.4316 | -2.386
480 | 960 | -350.3418 | -2.3702
481 | 962 | -340.5762 | -2.3571
482 | 964 | -319.8242 | -2.3399
483 | 966 | -302.7344 | -2.322
484 | 968 | -281.9824 | -2.3048
485 | 970 | -272.2168 | -2.2917
486 | 972 | -252.6855 | -2.2738
487 | 974 | -234.375 | -2.2566
488 | 976 | -213.623 | -2.2373
489 | 978 | -205.0781 | -2.2242
490 | 980 | -185.5469 | -2.2056
491 | 982 | -166.0156 | -2.187
492 | 984 | -146.4844 | -2.167
493 | 986 | -136.7188 | -2.1519
494 | 988 | -118.4082 | -2.1339
495 | 990 | -97.6562 | -2.114
496 | 992 | -78.125 | -2.0933
497 | 994 | -68.3594 | -2.0781
498 | 996 | -48.8281 | -2.0575
499 | 998 | -30.5176 | -2.0382
500 | 1000 | -8.5449 | -2.0155
501 | 1002 | 0 | -1.9996
Center data before PMax, ±Pr and ±Vc Calc.
PMax (µC/cm2) | 3.1059
Pr (µC/cm2) | 2.0119
-Pr (µC/cm2) | -1.9996
Ec (kV/cm) | 181492.7045
-Ec (kV/cm) | -252405.627
CMax-Eff (nF) | 1.2123
Offset (µC/cm2) | 0.75769
Vert. (±Pr) Shift (µC/cm2) | 0.0061183
Horiz. Shift (±Ec) | -35456.4613
A (Loop Area - µC/cm2·Volts) | 50.489
Hysteresis Version: 5.3.0 - Radiant Technologies, Inc., 1999 - 10/02/14