## Hysteresis Task
Hysteresis
Executed Version | 5.3.0
Vision Version | 5.3.1 (R)
Vision Compiled | 2014-09-10
Driver Version | 5.1.14
Windows Version | Windows 7
Processor Information | x86 (AMD or Intel) - 4 Processors
Tester Name | RT66B0914-297
Tester S/N | RT66B0914-297
Internal Amp Type | No Internal Amp
Internal Amp Serial | 0
Execution Count | 1
Excel Date | 6/22/2022 - 16:17:53
Configuration Date | 06/22/22 11:41:40 AM
Execution Date | 06/22/22 04:15:01 PM
Sample Info.
Sample Name | 13_30_2
Lot Name
Wafer Name
Die Row/Column | 0/0
Capacitor ID | 0
Area (cm2) | 0.83917
Thickness (µm) | 2150
Mux Adjust | Disabled
Amplifier | High Voltage (HVA)
HVI Channel/Port | 1/1
DRIVE Gain Factor | 1000
DRIVE Voltage Limit | 4000
Tester Info
Tester Name | RT66B0914-297
Tester Serial Number | RT66B0914-297
Return Signal Amp. Level [Index] | 0.021 [2]
Hysteresis Info
Task Name | Hyst-128
Max. Volts | 602
Max. Field (kV/cm) | 2.8
Hysteresis Period (ms) | 1000
Preset Disabled
Profile | Standard Bipolar
Data | Valid Data
Point | Time (ms) | Field (kV/cm) | Measured Polarization (µC/cm2)
1 | 2.05 | -1.2207 | -0.031617
2 | 4.1 | 9.7656 | -0.02893
3 | 6.15 | 9.7656 | -0.028861
4 | 8.2 | 17.0898 | -0.026175
5 | 10.25 | 18.3105 | -0.026106
6 | 12.3 | 28.0762 | -0.02342
7 | 14.35 | 26.8555 | -0.023282
8 | 16.4 | 39.0625 | -0.020458
9 | 18.45 | 37.8418 | -0.020251
10 | 20.5 | 48.8281 | -0.01722
11 | 22.55 | 50.0488 | -0.017083
12 | 24.6 | 58.5938 | -0.014121
13 | 26.65 | 56.1523 | -0.013845
14 | 28.7 | 68.3594 | -0.010745
15 | 30.75 | 67.1387 | -0.010745
16 | 32.8 | 76.9043 | -0.0077147
17 | 34.85 | 76.9043 | -0.0073014
18 | 36.9 | 84.2285 | -0.0042018
19 | 38.95 | 86.6699 | -0.0038574
20 | 41 | 97.6562 | -0.00048217
21 | 43.05 | 96.4355 | 6.9389e-18
22 | 45.1 | 104.9805 | 0.0031685
23 | 47.15 | 107.4219 | 0.0035818
24 | 49.2 | 115.9668 | 0.0068881
25 | 51.25 | 115.9668 | 0.0071637
26 | 53.3 | 125.7324 | 0.01047
27 | 55.35 | 124.5117 | 0.010883
28 | 57.4 | 135.498 | 0.014396
29 | 59.45 | 134.2773 | 0.014947
30 | 61.5 | 145.2637 | 0.018391
31 | 63.55 | 144.043 | 0.018942
32 | 65.6 | 153.8086 | 0.022593
33 | 67.65 | 155.0293 | 0.023006
34 | 69.7 | 163.5742 | 0.026588
35 | 71.75 | 163.5742 | 0.026933
36 | 73.8 | 173.3398 | 0.030514
37 | 75.85 | 173.3398 | 0.031134
38 | 77.9 | 185.5469 | 0.034647
39 | 79.95 | 183.1055 | 0.035336
40 | 82 | 194.0918 | 0.039056
41 | 84.05 | 192.8711 | 0.039676
42 | 86.1 | 202.6367 | 0.043257
43 | 88.15 | 201.416 | 0.044015
44 | 90.2 | 213.623 | 0.047597
45 | 92.25 | 212.4023 | 0.048079
46 | 94.3 | 220.9473 | 0.05173
47 | 96.35 | 223.3887 | 0.052488
48 | 98.4 | 231.9336 | 0.056207
49 | 100.45 | 233.1543 | 0.057034
50 | 102.5 | 242.9199 | 0.06096
51 | 104.55 | 242.9199 | 0.06158
52 | 106.6 | 252.6855 | 0.065299
53 | 108.65 | 252.6855 | 0.065988
54 | 110.7 | 261.2305 | 0.069777
55 | 112.75 | 261.2305 | 0.070328
56 | 114.8 | 272.2168 | 0.074254
57 | 116.85 | 270.9961 | 0.075081
58 | 118.9 | 283.2031 | 0.078938
59 | 120.95 | 280.7617 | 0.079696
60 | 123 | 291.748 | 0.08376
61 | 125.05 | 290.5273 | 0.08438
62 | 127.1 | 300.293 | 0.088306
63 | 129.15 | 301.5137 | 0.088995
64 | 131.2 | 308.8379 | 0.092714
65 | 133.25 | 310.0586 | 0.093541
66 | 135.3 | 319.8242 | 0.097674
67 | 137.35 | 319.8242 | 0.098362
68 | 139.4 | 329.5898 | 0.10236
69 | 141.45 | 329.5898 | 0.10346
70 | 143.5 | 339.3555 | 0.10725
71 | 145.55 | 339.3555 | 0.10814
72 | 147.6 | 349.1211 | 0.11221
73 | 149.65 | 349.1211 | 0.1131
74 | 151.7 | 358.8867 | 0.11689
75 | 153.75 | 358.8867 | 0.11779
76 | 155.8 | 369.873 | 0.12178
77 | 157.85 | 367.4316 | 0.12282
78 | 159.9 | 378.418 | 0.12674
79 | 161.95 | 378.418 | 0.12784
80 | 164 | 386.9629 | 0.13205
81 | 166.05 | 386.9629 | 0.13294
82 | 168.1 | 396.7285 | 0.137
83 | 170.15 | 396.7285 | 0.13783
84 | 172.2 | 406.4941 | 0.14183
85 | 174.25 | 406.4941 | 0.14286
86 | 176.3 | 416.2598 | 0.14692
87 | 178.35 | 417.4805 | 0.14796
88 | 180.4 | 427.2461 | 0.15223
89 | 182.45 | 427.2461 | 0.15326
90 | 184.5 | 437.0117 | 0.15746
91 | 186.55 | 435.791 | 0.15836
92 | 188.6 | 446.7773 | 0.16256
93 | 190.65 | 447.998 | 0.16352
94 | 192.7 | 456.543 | 0.16759
95 | 194.75 | 457.7637 | 0.16862
96 | 196.8 | 465.0879 | 0.17289
97 | 198.85 | 474.8535 | 0.17758
98 | 200.9 | 474.8535 | 0.17882
99 | 202.95 | 485.8398 | 0.18322
100 | 205 | 485.8398 | 0.1844
101 | 207.05 | 493.1641 | 0.1888
102 | 209.1 | 495.6055 | 0.19011
103 | 211.15 | 505.3711 | 0.19425
104 | 213.2 | 505.3711 | 0.19542
105 | 215.25 | 512.6953 | 0.19969
106 | 217.3 | 515.1367 | 0.20093
107 | 219.35 | 523.6816 | 0.20527
108 | 221.4 | 523.6816 | 0.20664
109 | 223.45 | 534.668 | 0.21098
110 | 225.5 | 534.668 | 0.21229
111 | 227.55 | 544.4336 | 0.21684
112 | 229.6 | 543.2129 | 0.21787
113 | 231.65 | 552.9785 | 0.22228
114 | 233.7 | 552.9785 | 0.22359
115 | 235.75 | 562.7441 | 0.22793
116 | 237.8 | 561.5234 | 0.22937
117 | 239.85 | 571.2891 | 0.23399
118 | 241.9 | 572.5098 | 0.2353
119 | 243.95 | 581.0547 | 0.23991
120 | 246 | 581.0547 | 0.24122
121 | 248.05 | 593.2617 | 0.24584
122 | 250.1 | 590.8203 | 0.24721
123 | 252.15 | 601.8066 | 0.25176
124 | 254.2 | 592.041 | 0.25004
125 | 256.25 | 592.041 | 0.25073
126 | 258.3 | 581.0547 | 0.24859
127 | 260.35 | 581.0547 | 0.24914
128 | 262.4 | 572.5098 | 0.2468
129 | 264.45 | 571.2891 | 0.24708
130 | 266.5 | 562.7441 | 0.24446
131 | 268.55 | 562.7441 | 0.2446
132 | 270.6 | 555.4199 | 0.24184
133 | 272.65 | 552.9785 | 0.24191
134 | 274.7 | 543.2129 | 0.23916
135 | 276.75 | 543.2129 | 0.23936
136 | 278.8 | 534.668 | 0.23647
137 | 280.85 | 532.2266 | 0.23674
138 | 282.9 | 522.4609 | 0.23399
139 | 284.95 | 524.9023 | 0.23392
140 | 287 | 516.3574 | 0.2311
141 | 289.05 | 513.916 | 0.23103
142 | 291.1 | 504.1504 | 0.22813
143 | 293.15 | 502.9297 | 0.22807
144 | 295.2 | 495.6055 | 0.22524
145 | 297.25 | 495.6055 | 0.2251
146 | 299.3 | 484.6191 | 0.22235
147 | 301.35 | 483.3984 | 0.22221
148 | 303.4 | 476.0742 | 0.21932
149 | 305.45 | 476.0742 | 0.21932
150 | 307.5 | 466.3086 | 0.21642
151 | 309.55 | 455.3223 | 0.21326
152 | 311.6 | 455.3223 | 0.21305
153 | 313.65 | 446.7773 | 0.21016
154 | 315.7 | 447.998 | 0.20995
155 | 317.75 | 435.791 | 0.20699
156 | 319.8 | 437.0117 | 0.20685
157 | 321.85 | 427.2461 | 0.20396
158 | 323.9 | 427.2461 | 0.20389
159 | 325.95 | 417.4805 | 0.201
160 | 328 | 417.4805 | 0.20065
161 | 330.05 | 406.4941 | 0.19762
162 | 332.1 | 408.9355 | 0.19741
163 | 334.15 | 400.3906 | 0.19445
164 | 336.2 | 397.9492 | 0.19431
165 | 338.25 | 388.1836 | 0.19108
166 | 340.3 | 386.9629 | 0.19108
167 | 342.35 | 378.418 | 0.18805
168 | 344.4 | 378.418 | 0.18791
169 | 346.45 | 368.6523 | 0.18467
170 | 348.5 | 368.6523 | 0.18453
171 | 350.55 | 357.666 | 0.18143
172 | 352.6 | 358.8867 | 0.18102
173 | 354.65 | 346.6797 | 0.17799
174 | 356.7 | 350.3418 | 0.17771
175 | 358.75 | 339.3555 | 0.17461
176 | 360.8 | 339.3555 | 0.17455
177 | 362.85 | 329.5898 | 0.17145
178 | 364.9 | 328.3691 | 0.17124
179 | 366.95 | 321.0449 | 0.16814
180 | 369 | 319.8242 | 0.16779
181 | 371.05 | 310.0586 | 0.16449
182 | 373.1 | 311.2793 | 0.16428
183 | 375.15 | 299.0723 | 0.16098
184 | 377.2 | 301.5137 | 0.1607
185 | 379.25 | 290.5273 | 0.15753
186 | 381.3 | 289.3066 | 0.15746
187 | 383.35 | 281.9824 | 0.15416
188 | 385.4 | 279.541 | 0.15395
189 | 387.45 | 273.4375 | 0.15078
190 | 389.5 | 270.9961 | 0.15051
191 | 391.55 | 261.2305 | 0.1472
192 | 393.6 | 262.4512 | 0.14679
193 | 395.65 | 251.4648 | 0.14355
194 | 397.7 | 252.6855 | 0.14334
195 | 399.75 | 241.6992 | 0.14031
196 | 401.8 | 241.6992 | 0.13997
197 | 403.85 | 233.1543 | 0.13666
198 | 405.9 | 235.5957 | 0.13632
199 | 407.95 | 222.168 | 0.13294
200 | 410 | 223.3887 | 0.1326
201 | 412.05 | 213.623 | 0.12922
202 | 414.1 | 212.4023 | 0.12895
203 | 416.15 | 202.6367 | 0.12564
204 | 418.2 | 205.0781 | 0.1253
205 | 420.25 | 194.0918 | 0.12206
206 | 422.3 | 194.0918 | 0.12178
207 | 424.35 | 184.3262 | 0.11841
208 | 426.4 | 184.3262 | 0.11806
209 | 428.45 | 174.5605 | 0.11476
210 | 430.5 | 174.5605 | 0.11421
211 | 432.55 | 166.0156 | 0.11076
212 | 434.6 | 166.0156 | 0.11042
213 | 436.65 | 153.8086 | 0.10711
214 | 438.7 | 153.8086 | 0.10677
215 | 440.75 | 145.2637 | 0.10339
216 | 442.8 | 144.043 | 0.10305
217 | 444.85 | 135.498 | 0.099671
218 | 446.9 | 136.7188 | 0.099258
219 | 448.95 | 124.5117 | 0.09602
220 | 451 | 124.5117 | 0.095469
221 | 453.05 | 115.9668 | 0.091956
222 | 455.1 | 117.1875 | 0.091474
223 | 457.15 | 106.2012 | 0.08803
224 | 459.2 | 107.4219 | 0.087617
225 | 461.25 | 97.6562 | 0.08438
226 | 463.3 | 97.6562 | 0.084035
227 | 465.35 | 87.8906 | 0.080522
228 | 467.4 | 86.6699 | 0.080178
229 | 469.45 | 79.3457 | 0.076665
230 | 471.5 | 78.125 | 0.075907
231 | 473.55 | 65.918 | 0.072532
232 | 475.6 | 67.1387 | 0.07205
233 | 477.65 | 58.5938 | 0.068606
234 | 479.7 | 54.9316 | 0.068124
235 | 481.75 | 47.6074 | 0.064748
236 | 483.8 | 47.6074 | 0.064266
237 | 485.85 | 40.2832 | 0.060822
238 | 487.9 | 37.8418 | 0.06034
239 | 489.95 | 28.0762 | 0.05662
240 | 492 | 28.0762 | 0.056138
241 | 494.05 | 19.5312 | 0.052556
242 | 496.1 | 19.5312 | 0.052005
243 | 498.15 | 8.5449 | 0.048561
244 | 500.2 | 8.5449 | 0.048148
245 | 502.25 | -1.2207 | 0.044566
246 | 504.3 | -1.2207 | 0.044153
247 | 506.35 | -10.9863 | 0.040502
248 | 508.4 | -9.7656 | 0.039813
249 | 510.45 | -19.5312 | 0.0363
250 | 512.5 | -20.752 | 0.035543
251 | 514.55 | -29.2969 | 0.03203
252 | 516.6 | -29.2969 | 0.03141
253 | 518.65 | -39.0625 | 0.028035
254 | 520.7 | -37.8418 | 0.027553
255 | 522.75 | -48.8281 | 0.023833
256 | 524.8 | -47.6074 | 0.023351
257 | 526.85 | -57.373 | 0.019838
258 | 528.9 | -59.8145 | 0.019218
259 | 530.95 | -67.1387 | 0.015429
260 | 533 | -67.1387 | 0.014741
261 | 535.05 | -76.9043 | 0.011228
262 | 537.1 | -76.9043 | 0.010677
263 | 539.15 | -86.6699 | 0.0070259
264 | 541.2 | -86.6699 | 0.006406
265 | 543.25 | -96.4355 | 0.002893
266 | 545.3 | -96.4355 | 0.0022042
267 | 547.35 | -107.4219 | -0.0013776
268 | 549.4 | -107.4219 | -0.0019976
269 | 551.45 | -115.9668 | -0.005786
270 | 553.5 | -115.9668 | -0.006406
271 | 555.55 | -126.9531 | -0.010263
272 | 557.6 | -126.9531 | -0.010814
273 | 559.65 | -135.498 | -0.014534
274 | 561.7 | -136.7188 | -0.015085
275 | 563.75 | -146.4844 | -0.018736
276 | 565.8 | -146.4844 | -0.019356
277 | 567.85 | -156.25 | -0.023144
278 | 569.9 | -155.0293 | -0.023902
279 | 571.95 | -164.7949 | -0.027759
280 | 574 | -163.5742 | -0.028448
281 | 576.05 | -174.5605 | -0.032099
282 | 578.1 | -173.3398 | -0.032856
283 | 580.15 | -184.3262 | -0.036438
284 | 582.2 | -185.5469 | -0.037127
285 | 584.25 | -195.3125 | -0.040847
286 | 586.3 | -195.3125 | -0.041604
287 | 588.35 | -202.6367 | -0.045462
288 | 590.4 | -202.6367 | -0.046219
289 | 592.45 | -213.623 | -0.050008
290 | 594.5 | -213.623 | -0.050834
291 | 596.55 | -222.168 | -0.054554
292 | 598.6 | -223.3887 | -0.055312
293 | 600.65 | -233.1543 | -0.059031
294 | 602.7 | -233.1543 | -0.05972
295 | 604.75 | -241.6992 | -0.063509
296 | 606.8 | -242.9199 | -0.064404
297 | 608.85 | -252.6855 | -0.06833
298 | 610.9 | -252.6855 | -0.069019
299 | 612.95 | -262.4512 | -0.073083
300 | 615 | -262.4512 | -0.073703
301 | 617.05 | -272.2168 | -0.077698
302 | 619.1 | -270.9961 | -0.078525
303 | 621.15 | -280.7617 | -0.082244
304 | 623.2 | -283.2031 | -0.083071
305 | 625.25 | -291.748 | -0.086997
306 | 627.3 | -289.3066 | -0.087755
307 | 629.35 | -300.293 | -0.09175
308 | 631.4 | -301.5137 | -0.092714
309 | 633.45 | -312.5 | -0.096572
310 | 635.5 | -310.0586 | -0.097536
311 | 637.55 | -318.6035 | -0.10153
312 | 639.6 | -319.8242 | -0.10236
313 | 641.65 | -330.8105 | -0.10621
314 | 643.7 | -328.3691 | -0.10711
315 | 645.75 | -339.3555 | -0.11104
316 | 647.8 | -339.3555 | -0.11179
317 | 649.85 | -349.1211 | -0.11593
318 | 651.9 | -347.9004 | -0.11696
319 | 653.95 | -358.8867 | -0.12096
320 | 656 | -357.666 | -0.12185
321 | 658.05 | -368.6523 | -0.12578
322 | 660.1 | -368.6523 | -0.12667
323 | 662.15 | -378.418 | -0.1306
324 | 664.2 | -378.418 | -0.1317
325 | 666.25 | -388.1836 | -0.1357
326 | 668.3 | -388.1836 | -0.13666
327 | 670.35 | -399.1699 | -0.14079
328 | 672.4 | -397.9492 | -0.14183
329 | 674.45 | -407.7148 | -0.14596
330 | 676.5 | -407.7148 | -0.14692
331 | 678.55 | -416.2598 | -0.15092
332 | 680.6 | -417.4805 | -0.15181
333 | 682.65 | -427.2461 | -0.15595
334 | 684.7 | -427.2461 | -0.15705
335 | 686.75 | -437.0117 | -0.16111
336 | 688.8 | -435.791 | -0.16215
337 | 690.85 | -447.998 | -0.16642
338 | 692.9 | -446.7773 | -0.16752
339 | 694.95 | -456.543 | -0.17165
340 | 697 | -467.5293 | -0.1762
341 | 699.05 | -466.3086 | -0.17737
342 | 701.1 | -474.8535 | -0.18171
343 | 703.15 | -474.8535 | -0.18274
344 | 705.2 | -485.8398 | -0.18701
345 | 707.25 | -485.8398 | -0.18818
346 | 709.3 | -495.6055 | -0.19259
347 | 711.35 | -495.6055 | -0.19383
348 | 713.4 | -504.1504 | -0.1981
349 | 715.45 | -504.1504 | -0.19927
350 | 717.5 | -516.3574 | -0.20361
351 | 719.55 | -515.1367 | -0.20472
352 | 721.6 | -523.6816 | -0.20892
353 | 723.65 | -524.9023 | -0.21002
354 | 725.7 | -534.668 | -0.2145
355 | 727.75 | -533.4473 | -0.21574
356 | 729.8 | -544.4336 | -0.22021
357 | 731.85 | -543.2129 | -0.22138
358 | 733.9 | -554.1992 | -0.226
359 | 735.95 | -552.9785 | -0.22717
360 | 738 | -563.9648 | -0.23165
361 | 740.05 | -563.9648 | -0.23275
362 | 742.1 | -573.7305 | -0.23723
363 | 744.15 | -573.7305 | -0.23854
364 | 746.2 | -583.4961 | -0.24301
365 | 748.25 | -582.2754 | -0.24439
366 | 750.3 | -594.4824 | -0.24907
367 | 752.35 | -593.2617 | -0.25066
368 | 754.4 | -592.041 | -0.25176
369 | 756.45 | -583.4961 | -0.24976
370 | 758.5 | -582.2754 | -0.25038
371 | 760.55 | -572.5098 | -0.24783
372 | 762.6 | -572.5098 | -0.24818
373 | 764.65 | -562.7441 | -0.24563
374 | 766.7 | -563.9648 | -0.24584
375 | 768.75 | -554.1992 | -0.24315
376 | 770.8 | -554.1992 | -0.2435
377 | 772.85 | -544.4336 | -0.24081
378 | 774.9 | -543.2129 | -0.24088
379 | 776.95 | -533.4473 | -0.23819
380 | 779 | -534.668 | -0.23819
381 | 781.05 | -523.6816 | -0.23516
382 | 783.1 | -524.9023 | -0.23523
383 | 785.15 | -515.1367 | -0.23254
384 | 787.2 | -515.1367 | -0.23247
385 | 789.25 | -505.3711 | -0.22965
386 | 791.3 | -505.3711 | -0.22972
387 | 793.35 | -495.6055 | -0.22696
388 | 795.4 | -494.3848 | -0.22696
389 | 797.45 | -485.8398 | -0.22407
390 | 799.5 | -485.8398 | -0.22386
391 | 801.55 | -476.0742 | -0.22083
392 | 803.6 | -477.2949 | -0.22076
393 | 805.65 | -466.3086 | -0.21801
394 | 807.7 | -466.3086 | -0.21787
395 | 809.75 | -454.1016 | -0.21491
396 | 811.8 | -445.5566 | -0.21202
397 | 813.85 | -444.3359 | -0.21181
398 | 815.9 | -437.0117 | -0.20885
399 | 817.95 | -437.0117 | -0.20885
400 | 820 | -428.4668 | -0.20561
401 | 822.05 | -427.2461 | -0.20547
402 | 824.1 | -417.4805 | -0.20244
403 | 826.15 | -417.4805 | -0.20237
404 | 828.2 | -407.7148 | -0.19927
405 | 830.25 | -405.2734 | -0.19927
406 | 832.3 | -397.9492 | -0.19638
407 | 834.35 | -396.7285 | -0.19624
408 | 836.4 | -389.4043 | -0.19321
409 | 838.45 | -389.4043 | -0.19287
410 | 840.5 | -379.6387 | -0.18977
411 | 842.55 | -379.6387 | -0.18949
412 | 844.6 | -369.873 | -0.18639
413 | 846.65 | -369.873 | -0.18619
414 | 848.7 | -358.8867 | -0.18329
415 | 850.75 | -358.8867 | -0.18322
416 | 852.8 | -349.1211 | -0.18006
417 | 854.85 | -349.1211 | -0.17985
418 | 856.9 | -338.1348 | -0.17682
419 | 858.95 | -340.5762 | -0.17654
420 | 861 | -330.8105 | -0.17324
421 | 863.05 | -329.5898 | -0.17303
422 | 865.1 | -319.8242 | -0.17
423 | 867.15 | -321.0449 | -0.16959
424 | 869.2 | -308.8379 | -0.16655
425 | 871.25 | -310.0586 | -0.16642
426 | 873.3 | -301.5137 | -0.16325
427 | 875.35 | -301.5137 | -0.16297
428 | 877.4 | -290.5273 | -0.15987
429 | 879.45 | -292.9688 | -0.1596
430 | 881.5 | -283.2031 | -0.15622
431 | 883.55 | -281.9824 | -0.15588
432 | 885.6 | -272.2168 | -0.15278
433 | 887.65 | -270.9961 | -0.15243
434 | 889.7 | -261.2305 | -0.1494
435 | 891.75 | -261.2305 | -0.1492
436 | 893.8 | -252.6855 | -0.14596
437 | 895.85 | -252.6855 | -0.14562
438 | 897.9 | -241.6992 | -0.14245
439 | 899.95 | -242.9199 | -0.1421
440 | 902 | -233.1543 | -0.1388
441 | 904.05 | -233.1543 | -0.13838
442 | 906.1 | -224.6094 | -0.13515
443 | 908.15 | -222.168 | -0.13473
444 | 910.2 | -211.1816 | -0.13163
445 | 912.25 | -214.8438 | -0.13143
446 | 914.3 | -203.8574 | -0.12805
447 | 916.35 | -202.6367 | -0.12784
448 | 918.4 | -194.0918 | -0.12447
449 | 920.45 | -195.3125 | -0.12392
450 | 922.5 | -185.5469 | -0.12068
451 | 924.55 | -186.7676 | -0.12027
452 | 926.6 | -175.7812 | -0.11689
453 | 928.65 | -172.1191 | -0.11662
454 | 930.7 | -164.7949 | -0.11345
455 | 932.75 | -166.0156 | -0.11317
456 | 934.8 | -155.0293 | -0.10973
457 | 936.85 | -153.8086 | -0.10945
458 | 938.9 | -146.4844 | -0.10587
459 | 940.95 | -146.4844 | -0.10553
460 | 943 | -134.2773 | -0.10201
461 | 945.05 | -135.498 | -0.10174
462 | 947.1 | -126.9531 | -0.098294
463 | 949.15 | -125.7324 | -0.097949
464 | 951.2 | -115.9668 | -0.094643
465 | 953.25 | -117.1875 | -0.094298
466 | 955.3 | -108.6426 | -0.090923
467 | 957.35 | -104.9805 | -0.09051
468 | 959.4 | -97.6562 | -0.086928
469 | 961.45 | -98.877 | -0.086515
470 | 963.5 | -86.6699 | -0.08314
471 | 965.55 | -86.6699 | -0.082658
472 | 967.6 | -78.125 | -0.079076
473 | 969.65 | -76.9043 | -0.078731
474 | 971.7 | -68.3594 | -0.075494
475 | 973.75 | -67.1387 | -0.074943
476 | 975.8 | -61.0352 | -0.07143
477 | 977.85 | -57.373 | -0.071017
478 | 979.9 | -48.8281 | -0.067504
479 | 981.95 | -48.8281 | -0.066953
480 | 984 | -37.8418 | -0.063509
481 | 986.05 | -39.0625 | -0.063095
482 | 988.1 | -31.7383 | -0.059513
483 | 990.15 | -29.2969 | -0.059169
484 | 992.2 | -19.5312 | -0.055863
485 | 994.25 | -19.5312 | -0.055243
486 | 996.3 | -9.7656 | -0.051868
487 | 998.35 | -9.7656 | -0.051248
488 | 1000.4 | 0 | -0.047528
489 | 1002.45 | 0 | -0.046839
Center data before PMax, ±Pr and ±Vc Calc.
PMax (µC/cm2) | 0.25176
Pr (µC/cm2) | 0.045014
-Pr (µC/cm2) | -0.046839
Ec (kV/cm) | 20733.6426
-Ec (kV/cm) | -22187.2183
CMax-Eff (nF) | 0.35095
Offset (µC/cm2) | 0.031617
Vert. (±Pr) Shift (µC/cm2) | -0.00091268
Horiz. Shift (±Ec) | -726.7879
A (Loop Area - µC/cm2·Volts) | 0.34983
Hysteresis Version: 5.3.0 - Radiant Technologies, Inc., 1999 - 10/02/14