## Hysteresis Task
Hysteresis
Executed Version | 5.3.0
Vision Version | 5.3.1 (R)
Vision Compiled | 2014-09-10
Driver Version | 5.1.14
Windows Version | Windows 7
Processor Information | x86 (AMD or Intel) - 4 Processors
Tester Name | RT66B0914-297
Tester S/N | RT66B0914-297
Internal Amp Type | No Internal Amp
Internal Amp Serial | 0
Execution Count | 1
Excel Date | 6/22/2022 - 16:12:9
Configuration Date | 06/22/22 11:41:40 AM
Execution Date | 06/22/22 04:09:29 PM
Sample Info.
Sample Name | 13_30_2
Lot Name
Wafer Name
Die Row/Column | 0/0
Capacitor ID | 0
Area (cm2) | 0.83917
Thickness (µm) | 2150
Mux Adjust | Disabled
Amplifier | High Voltage (HVA)
HVI Channel/Port | 1/1
DRIVE Gain Factor | 1000
DRIVE Voltage Limit | 4000
Tester Info
Tester Name | RT66B0914-297
Tester Serial Number | RT66B0914-297
Return Signal Amp. Level [Index] | 0.021 [2]
Hysteresis Info
Task Name | Hyst-128
Max. Volts | 430
Max. Field (kV/cm) | 2
Hysteresis Period (ms) | 1000
Preset Disabled
Profile | Standard Bipolar
Data | Valid Data
Point | Time (ms) | Field (kV/cm) | Measured Polarization (µC/cm2)
1 | 2.85 | -1.2207 | -0.013122
2 | 5.7 | 8.5449 | -0.010298
3 | 8.55 | 8.5449 | -0.010298
4 | 11.4 | 18.3105 | -0.0073359
5 | 14.25 | 19.5312 | -0.0074047
6 | 17.1 | 28.0762 | -0.0046495
7 | 19.95 | 26.8555 | -0.0045806
8 | 22.8 | 37.8418 | -0.0016876
9 | 25.65 | 37.8418 | -0.0014809
10 | 28.5 | 47.6074 | 0.0014121
11 | 31.35 | 47.6074 | 0.0014809
12 | 34.2 | 57.373 | 0.0044428
13 | 37.05 | 56.1523 | 0.0046495
14 | 39.9 | 67.1387 | 0.0077491
15 | 42.75 | 67.1387 | 0.0078869
16 | 45.6 | 75.6836 | 0.011055
17 | 48.45 | 75.6836 | 0.011262
18 | 51.3 | 86.6699 | 0.014431
19 | 54.15 | 87.8906 | 0.014637
20 | 57 | 97.6562 | 0.017806
21 | 59.85 | 97.6562 | 0.018219
22 | 62.7 | 106.2012 | 0.02125
23 | 65.55 | 107.4219 | 0.021801
24 | 68.4 | 117.1875 | 0.024901
25 | 71.25 | 117.1875 | 0.025176
26 | 74.1 | 124.5117 | 0.02862
27 | 76.95 | 124.5117 | 0.028965
28 | 79.8 | 135.498 | 0.03234
29 | 82.65 | 136.7188 | 0.032546
30 | 85.5 | 144.043 | 0.035922
31 | 88.35 | 145.2637 | 0.036266
32 | 91.2 | 152.5879 | 0.039779
33 | 94.05 | 155.0293 | 0.040054
34 | 96.9 | 164.7949 | 0.043499
35 | 99.75 | 166.0156 | 0.043912
36 | 102.6 | 175.7812 | 0.047356
37 | 105.45 | 174.5605 | 0.047838
38 | 108.3 | 184.3262 | 0.051213
39 | 111.15 | 183.1055 | 0.051695
40 | 114 | 194.0918 | 0.055139
41 | 116.85 | 195.3125 | 0.055691
42 | 119.7 | 203.8574 | 0.059135
43 | 122.55 | 202.6367 | 0.059686
44 | 125.4 | 212.4023 | 0.06313
45 | 128.25 | 213.623 | 0.063543
46 | 131.1 | 222.168 | 0.067125
47 | 133.95 | 223.3887 | 0.067538
48 | 136.8 | 231.9336 | 0.071189
49 | 139.65 | 231.9336 | 0.071809
50 | 142.5 | 242.9199 | 0.075322
51 | 145.35 | 244.1406 | 0.075873
52 | 148.2 | 251.4648 | 0.079523
53 | 151.05 | 253.9062 | 0.080074
54 | 153.9 | 261.2305 | 0.083587
55 | 156.75 | 262.4512 | 0.084207
56 | 159.6 | 270.9961 | 0.087789
57 | 162.45 | 270.9961 | 0.088478
58 | 165.3 | 280.7617 | 0.091991
59 | 168.15 | 280.7617 | 0.092542
60 | 171 | 290.5273 | 0.096124
61 | 173.85 | 290.5273 | 0.096882
62 | 176.7 | 299.0723 | 0.10046
63 | 179.55 | 300.293 | 0.10108
64 | 182.4 | 310.0586 | 0.10487
65 | 185.25 | 310.0586 | 0.10549
66 | 188.1 | 319.8242 | 0.10921
67 | 190.95 | 319.8242 | 0.10976
68 | 193.8 | 329.5898 | 0.11369
69 | 196.65 | 329.5898 | 0.11424
70 | 199.5 | 339.3555 | 0.1181
71 | 202.35 | 338.1348 | 0.11865
72 | 205.2 | 349.1211 | 0.12251
73 | 208.05 | 349.1211 | 0.12306
74 | 210.9 | 360.1074 | 0.12691
75 | 213.75 | 358.8867 | 0.12767
76 | 216.6 | 369.873 | 0.13146
77 | 219.45 | 368.6523 | 0.13222
78 | 222.3 | 377.1973 | 0.13607
79 | 225.15 | 378.418 | 0.13676
80 | 228 | 388.1836 | 0.14069
81 | 230.85 | 386.9629 | 0.14152
82 | 233.7 | 396.7285 | 0.14524
83 | 236.55 | 408.9355 | 0.14951
84 | 239.4 | 407.7148 | 0.15047
85 | 242.25 | 416.2598 | 0.1546
86 | 245.1 | 417.4805 | 0.15543
87 | 247.95 | 427.2461 | 0.15956
88 | 250.8 | 427.2461 | 0.16046
89 | 253.65 | 427.2461 | 0.16115
90 | 256.5 | 417.4805 | 0.15881
91 | 259.35 | 417.4805 | 0.15915
92 | 262.2 | 407.7148 | 0.15653
93 | 265.05 | 407.7148 | 0.15667
94 | 267.9 | 396.7285 | 0.15398
95 | 270.75 | 386.9629 | 0.1513
96 | 273.6 | 388.1836 | 0.1513
97 | 276.45 | 378.418 | 0.14847
98 | 279.3 | 379.6387 | 0.14847
99 | 282.15 | 369.873 | 0.14572
100 | 285 | 367.4316 | 0.14586
101 | 287.85 | 357.666 | 0.14289
102 | 290.7 | 357.666 | 0.14283
103 | 293.55 | 347.9004 | 0.14007
104 | 296.4 | 347.9004 | 0.13993
105 | 299.25 | 340.5762 | 0.13704
106 | 302.1 | 339.3555 | 0.13697
107 | 304.95 | 329.5898 | 0.13415
108 | 307.8 | 329.5898 | 0.13415
109 | 310.65 | 319.8242 | 0.13105
110 | 313.5 | 317.3828 | 0.13091
111 | 316.35 | 308.8379 | 0.12808
112 | 319.2 | 311.2793 | 0.12781
113 | 322.05 | 300.293 | 0.12499
114 | 324.9 | 300.293 | 0.12478
115 | 327.75 | 290.5273 | 0.12189
116 | 330.6 | 291.748 | 0.12182
117 | 333.45 | 279.541 | 0.11879
118 | 336.3 | 281.9824 | 0.11879
119 | 339.15 | 270.9961 | 0.11569
120 | 342 | 270.9961 | 0.11562
121 | 344.85 | 262.4512 | 0.11266
122 | 347.7 | 262.4512 | 0.11245
123 | 350.55 | 253.9062 | 0.10935
124 | 353.4 | 251.4648 | 0.10921
125 | 356.25 | 242.9199 | 0.10632
126 | 359.1 | 241.6992 | 0.10611
127 | 361.95 | 233.1543 | 0.10294
128 | 364.8 | 233.1543 | 0.10281
129 | 367.65 | 222.168 | 0.099706
130 | 370.5 | 223.3887 | 0.099568
131 | 373.35 | 212.4023 | 0.096537
132 | 376.2 | 213.623 | 0.09633
133 | 379.05 | 203.8574 | 0.0933
134 | 381.9 | 203.8574 | 0.093093
135 | 384.75 | 192.8711 | 0.089993
136 | 387.6 | 192.8711 | 0.089718
137 | 390.45 | 184.3262 | 0.086618
138 | 393.3 | 183.1055 | 0.086412
139 | 396.15 | 173.3398 | 0.083312
140 | 399 | 175.7812 | 0.083105
141 | 401.85 | 163.5742 | 0.079868
142 | 404.7 | 164.7949 | 0.07973
143 | 407.55 | 153.8086 | 0.076699
144 | 410.4 | 155.0293 | 0.076286
145 | 413.25 | 146.4844 | 0.073186
146 | 416.1 | 146.4844 | 0.072911
147 | 418.95 | 135.498 | 0.069742
148 | 421.8 | 134.2773 | 0.069536
149 | 424.65 | 126.9531 | 0.066367
150 | 427.5 | 126.9531 | 0.066023
151 | 430.35 | 117.1875 | 0.062854
152 | 433.2 | 115.9668 | 0.062579
153 | 436.05 | 107.4219 | 0.059341
154 | 438.9 | 106.2012 | 0.059066
155 | 441.75 | 95.2148 | 0.055966
156 | 444.6 | 98.877 | 0.055622
157 | 447.45 | 86.6699 | 0.052453
158 | 450.3 | 86.6699 | 0.052109
159 | 453.15 | 76.9043 | 0.048871
160 | 456 | 78.125 | 0.048665
161 | 458.85 | 65.918 | 0.045358
162 | 461.7 | 65.918 | 0.045014
163 | 464.55 | 58.5938 | 0.041776
164 | 467.4 | 58.5938 | 0.041432
165 | 470.25 | 50.0488 | 0.038126
166 | 473.1 | 47.6074 | 0.037919
167 | 475.95 | 39.0625 | 0.034613
168 | 478.8 | 37.8418 | 0.034406
169 | 481.65 | 26.8555 | 0.031031
170 | 484.5 | 29.2969 | 0.030549
171 | 487.35 | 20.752 | 0.027311
172 | 490.2 | 19.5312 | 0.026967
173 | 493.05 | 8.5449 | 0.023798
174 | 495.9 | 9.7656 | 0.023385
175 | 498.75 | 0 | 0.02001
176 | 501.6 | -1.2207 | 0.019528
177 | 504.45 | -8.5449 | 0.01629
178 | 507.3 | -9.7656 | 0.015877
179 | 510.15 | -20.752 | 0.01264
180 | 513 | -19.5312 | 0.012226
181 | 515.85 | -29.2969 | 0.0088512
182 | 518.7 | -29.2969 | 0.0085068
183 | 521.55 | -39.0625 | 0.0052005
184 | 524.4 | -39.0625 | 0.0047184
185 | 527.25 | -48.8281 | 0.0013432
186 | 530.1 | -47.6074 | 0.0009299
187 | 532.95 | -58.5938 | -0.0023075
188 | 535.8 | -58.5938 | -0.0026519
189 | 538.65 | -65.918 | -0.0060271
190 | 541.5 | -67.1387 | -0.0064404
191 | 544.35 | -78.125 | -0.0098156
192 | 547.2 | -79.3457 | -0.010367
193 | 550.05 | -90.332 | -0.013742
194 | 552.9 | -86.6699 | -0.014086
195 | 555.75 | -97.6562 | -0.017393
196 | 558.6 | -96.4355 | -0.017875
197 | 561.45 | -107.4219 | -0.021319
198 | 564.3 | -108.6426 | -0.021732
199 | 567.15 | -117.1875 | -0.025107
200 | 570 | -115.9668 | -0.025658
201 | 572.85 | -124.5117 | -0.029033
202 | 575.7 | -125.7324 | -0.029447
203 | 578.55 | -135.498 | -0.032891
204 | 581.4 | -137.9395 | -0.033304
205 | 584.25 | -145.2637 | -0.036886
206 | 587.1 | -146.4844 | -0.037161
207 | 589.95 | -156.25 | -0.040743
208 | 592.8 | -155.0293 | -0.041294
209 | 595.65 | -166.0156 | -0.044807
210 | 598.5 | -164.7949 | -0.045221
211 | 601.35 | -174.5605 | -0.048733
212 | 604.2 | -174.5605 | -0.049285
213 | 607.05 | -185.5469 | -0.052591
214 | 609.9 | -184.3262 | -0.053211
215 | 612.75 | -194.0918 | -0.056655
216 | 615.6 | -192.8711 | -0.057137
217 | 618.45 | -202.6367 | -0.06065
218 | 621.3 | -202.6367 | -0.061201
219 | 624.15 | -213.623 | -0.064714
220 | 627 | -212.4023 | -0.065403
221 | 629.85 | -224.6094 | -0.068847
222 | 632.7 | -223.3887 | -0.069329
223 | 635.55 | -233.1543 | -0.073117
224 | 638.4 | -233.1543 | -0.073462
225 | 641.25 | -245.3613 | -0.077181
226 | 644.1 | -242.9199 | -0.077733
227 | 646.95 | -251.4648 | -0.081314
228 | 649.8 | -251.4648 | -0.081934
229 | 652.65 | -263.6719 | -0.085516
230 | 655.5 | -262.4512 | -0.086136
231 | 658.35 | -272.2168 | -0.089649
232 | 661.2 | -270.9961 | -0.090269
233 | 664.05 | -281.9824 | -0.093851
234 | 666.9 | -280.7617 | -0.09454
235 | 669.75 | -291.748 | -0.098121
236 | 672.6 | -291.748 | -0.09881
237 | 675.45 | -302.7344 | -0.10239
238 | 678.3 | -301.5137 | -0.10301
239 | 681.15 | -311.2793 | -0.10666
240 | 684 | -310.0586 | -0.10735
241 | 686.85 | -321.0449 | -0.11121
242 | 689.7 | -319.8242 | -0.11183
243 | 692.55 | -329.5898 | -0.11555
244 | 695.4 | -329.5898 | -0.11624
245 | 698.25 | -340.5762 | -0.11989
246 | 701.1 | -340.5762 | -0.12051
247 | 703.95 | -349.1211 | -0.1243
248 | 706.8 | -347.9004 | -0.12505
249 | 709.65 | -358.8867 | -0.12884
250 | 712.5 | -358.8867 | -0.12953
251 | 715.35 | -367.4316 | -0.13332
252 | 718.2 | -368.6523 | -0.13401
253 | 721.05 | -378.418 | -0.1378
254 | 723.9 | -377.1973 | -0.13849
255 | 726.75 | -389.4043 | -0.14248
256 | 729.6 | -388.1836 | -0.14317
257 | 732.45 | -397.9492 | -0.1471
258 | 735.3 | -406.4941 | -0.15116
259 | 738.15 | -406.4941 | -0.15199
260 | 741 | -416.2598 | -0.15619
261 | 743.85 | -416.2598 | -0.15715
262 | 746.7 | -426.0254 | -0.16115
263 | 749.55 | -417.4805 | -0.15881
264 | 752.4 | -417.4805 | -0.15936
265 | 755.25 | -406.4941 | -0.15688
266 | 758.1 | -406.4941 | -0.15708
267 | 760.95 | -400.3906 | -0.15454
268 | 763.8 | -388.1836 | -0.15171
269 | 766.65 | -388.1836 | -0.15164
270 | 769.5 | -378.418 | -0.14902
271 | 772.35 | -379.6387 | -0.14889
272 | 775.2 | -368.6523 | -0.1462
273 | 778.05 | -367.4316 | -0.1462
274 | 780.9 | -358.8867 | -0.14331
275 | 783.75 | -357.666 | -0.14324
276 | 786.6 | -347.9004 | -0.14055
277 | 789.45 | -350.3418 | -0.14055
278 | 792.3 | -340.5762 | -0.13766
279 | 795.15 | -339.3555 | -0.13745
280 | 798 | -328.3691 | -0.1347
281 | 800.85 | -330.8105 | -0.13456
282 | 803.7 | -319.8242 | -0.1316
283 | 806.55 | -321.0449 | -0.1316
284 | 809.4 | -310.0586 | -0.1287
285 | 812.25 | -311.2793 | -0.12857
286 | 815.1 | -300.293 | -0.1256
287 | 817.95 | -300.293 | -0.1256
288 | 820.8 | -292.9688 | -0.12257
289 | 823.65 | -291.748 | -0.12244
290 | 826.5 | -281.9824 | -0.11961
291 | 829.35 | -281.9824 | -0.11947
292 | 832.2 | -272.2168 | -0.11651
293 | 835.05 | -270.9961 | -0.11637
294 | 837.9 | -261.2305 | -0.11334
295 | 840.75 | -262.4512 | -0.11328
296 | 843.6 | -251.4648 | -0.11011
297 | 846.45 | -252.6855 | -0.10997
298 | 849.3 | -242.9199 | -0.10708
299 | 852.15 | -242.9199 | -0.10687
300 | 855 | -233.1543 | -0.10391
301 | 857.85 | -233.1543 | -0.1037
302 | 860.7 | -223.3887 | -0.1006
303 | 863.55 | -223.3887 | -0.10039
304 | 866.4 | -212.4023 | -0.097364
305 | 869.25 | -214.8438 | -0.097226
306 | 872.1 | -205.0781 | -0.094126
307 | 874.95 | -203.8574 | -0.094057
308 | 877.8 | -194.0918 | -0.090889
309 | 880.65 | -195.3125 | -0.090613
310 | 883.5 | -183.1055 | -0.087514
311 | 886.35 | -186.7676 | -0.087445
312 | 889.2 | -173.3398 | -0.084207
313 | 892.05 | -173.3398 | -0.08407
314 | 894.9 | -166.0156 | -0.08097
315 | 897.75 | -168.457 | -0.080832
316 | 900.6 | -156.25 | -0.077526
317 | 903.45 | -156.25 | -0.077388
318 | 906.3 | -146.4844 | -0.07422
319 | 909.15 | -144.043 | -0.073944
320 | 912 | -135.498 | -0.070844
321 | 914.85 | -135.498 | -0.070638
322 | 917.7 | -126.9531 | -0.067469
323 | 920.55 | -126.9531 | -0.067125
324 | 923.4 | -117.1875 | -0.063956
325 | 926.25 | -115.9668 | -0.06375
326 | 929.1 | -106.2012 | -0.060581
327 | 931.95 | -104.9805 | -0.060374
328 | 934.8 | -98.877 | -0.057137
329 | 937.65 | -97.6562 | -0.056793
330 | 940.5 | -87.8906 | -0.053831
331 | 943.35 | -87.8906 | -0.053417
332 | 946.2 | -79.3457 | -0.050042
333 | 949.05 | -76.9043 | -0.049836
334 | 951.9 | -67.1387 | -0.046598
335 | 954.75 | -68.3594 | -0.046323
336 | 957.6 | -58.5938 | -0.043085
337 | 960.45 | -58.5938 | -0.04281
338 | 963.3 | -50.0488 | -0.03971
339 | 966.15 | -50.0488 | -0.039297
340 | 969 | -37.8418 | -0.036059
341 | 971.85 | -36.6211 | -0.035784
342 | 974.7 | -30.5176 | -0.03234
343 | 977.55 | -30.5176 | -0.032133
344 | 980.4 | -19.5312 | -0.028896
345 | 983.25 | -19.5312 | -0.02862
346 | 986.1 | -9.7656 | -0.025314
347 | 988.95 | -10.9863 | -0.024832
348 | 991.8 | -1.2207 | -0.021594
349 | 994.65 | 0 | -0.02125
Center data before PMax, ±Pr and ±Vc Calc.
PMax (µC/cm2) | 0.15956
Pr (µC/cm2) | 0.02001
-Pr (µC/cm2) | -0.02125
Ec (kV/cm) | 9210.7864
-Ec (kV/cm) | -10914.0599
CMax-Eff (nF) | 0.3114
Offset (µC/cm2) | 0.013053
Vert. (±Pr) Shift (µC/cm2) | -0.00061993
Horiz. Shift (±Ec) | -851.6368
A (Loop Area - µC/cm2·Volts) | 0.1127
Hysteresis Version: 5.3.0 - Radiant Technologies, Inc., 1999 - 10/02/14