## Hysteresis Task
Hysteresis
Executed Version | 5.3.0
Vision Version | 5.3.1 (R)
Vision Compiled | 2014-09-10
Driver Version | 5.1.14
Windows Version | Windows 7
Processor Information | x86 (AMD or Intel) - 4 Processors
Tester Name | RT66B0914-297
Tester S/N | RT66B0914-297
Internal Amp Type | No Internal Amp
Internal Amp Serial | 0
Execution Count | 1
Excel Date | 6/22/2022 - 16:20:44
Configuration Date | 06/22/22 11:41:40 AM
Execution Date | 06/22/22 04:18:05 PM
Sample Info.
Sample Name | 13_30_2
Lot Name
Wafer Name
Die Row/Column | 0/0
Capacitor ID | 0
Area (cm2) | 0.83917
Thickness (µm) | 2150
Mux Adjust | Disabled
Amplifier | High Voltage (HVA)
HVI Channel/Port | 1/1
DRIVE Gain Factor | 1000
DRIVE Voltage Limit | 4000
Tester Info
Tester Name | RT66B0914-297
Tester Serial Number | RT66B0914-297
Return Signal Amp. Level [Index] | 0.021 [2]
Hysteresis Info
Task Name | Hyst-128
Max. Volts | 688
Max. Field (kV/cm) | 3.2
Hysteresis Period (ms) | 1000
Preset Disabled
Profile | Standard Bipolar
Data | Valid Data
Point | Time (ms) | Field (kV/cm) | Measured Polarization (µC/cm2)
1 | 2 | -1.2207 | -0.045427
2 | 4 | 8.5449 | -0.042741
3 | 6 | 9.7656 | -0.04281
4 | 8 | 19.5312 | -0.039848
5 | 10 | 17.0898 | -0.03971
6 | 12 | 28.0762 | -0.036955
7 | 14 | 28.0762 | -0.036886
8 | 16 | 39.0625 | -0.033993
9 | 18 | 48.8281 | -0.030893
10 | 20 | 50.0488 | -0.030962
11 | 22 | 57.373 | -0.027862
12 | 24 | 56.1523 | -0.027656
13 | 26 | 65.918 | -0.024625
14 | 28 | 65.918 | -0.024281
15 | 30 | 75.6836 | -0.020974
16 | 32 | 76.9043 | -0.020768
17 | 34 | 86.6699 | -0.017461
18 | 36 | 95.2148 | -0.014017
19 | 38 | 95.2148 | -0.013811
20 | 40 | 106.2012 | -0.010436
21 | 42 | 106.2012 | -0.010022
22 | 44 | 117.1875 | -0.006647
23 | 46 | 115.9668 | -0.006096
24 | 48 | 126.9531 | -0.002583
25 | 50 | 135.498 | 0.0012054
26 | 52 | 134.2773 | 0.0016876
27 | 54 | 145.2637 | 0.0052005
28 | 56 | 145.2637 | 0.0058893
29 | 58 | 155.0293 | 0.0094712
30 | 60 | 153.8086 | 0.0099533
31 | 62 | 164.7949 | 0.013742
32 | 64 | 163.5742 | 0.014362
33 | 66 | 173.3398 | 0.018012
34 | 68 | 183.1055 | 0.021939
35 | 70 | 183.1055 | 0.022765
36 | 72 | 194.0918 | 0.026554
37 | 74 | 194.0918 | 0.02738
38 | 76 | 202.6367 | 0.031169
39 | 78 | 202.6367 | 0.03172
40 | 80 | 213.623 | 0.035508
41 | 82 | 222.168 | 0.039641
42 | 84 | 222.168 | 0.040399
43 | 86 | 233.1543 | 0.044394
44 | 88 | 233.1543 | 0.045289
45 | 90 | 241.6992 | 0.049422
46 | 92 | 240.4785 | 0.05018
47 | 94 | 251.4648 | 0.054175
48 | 96 | 253.9062 | 0.055002
49 | 98 | 263.6719 | 0.05879
50 | 100 | 272.2168 | 0.062923
51 | 102 | 269.7754 | 0.063956
52 | 104 | 281.9824 | 0.06802
53 | 106 | 281.9824 | 0.068985
54 | 108 | 291.748 | 0.073117
55 | 110 | 290.5273 | 0.074082
56 | 112 | 299.0723 | 0.078077
57 | 114 | 311.2793 | 0.082554
58 | 116 | 310.0586 | 0.083519
59 | 118 | 318.6035 | 0.08772
60 | 120 | 321.0449 | 0.088685
61 | 122 | 330.8105 | 0.09268
62 | 124 | 328.3691 | 0.09392
63 | 126 | 338.1348 | 0.097915
64 | 128 | 347.9004 | 0.10246
65 | 130 | 349.1211 | 0.10363
66 | 132 | 358.8867 | 0.10783
67 | 134 | 357.666 | 0.10914
68 | 136 | 368.6523 | 0.11334
69 | 138 | 368.6523 | 0.11424
70 | 140 | 378.418 | 0.11851
71 | 142 | 378.418 | 0.11947
72 | 144 | 386.9629 | 0.12381
73 | 146 | 397.9492 | 0.12836
74 | 148 | 397.9492 | 0.12967
75 | 150 | 406.4941 | 0.13408
76 | 152 | 406.4941 | 0.13525
77 | 154 | 419.9219 | 0.13952
78 | 156 | 418.7012 | 0.14076
79 | 158 | 426.0254 | 0.14489
80 | 160 | 437.0117 | 0.14958
81 | 162 | 435.791 | 0.15095
82 | 164 | 446.7773 | 0.15536
83 | 166 | 445.5566 | 0.15674
84 | 168 | 455.3223 | 0.16115
85 | 170 | 455.3223 | 0.16246
86 | 172 | 466.3086 | 0.16693
87 | 174 | 463.8672 | 0.16817
88 | 176 | 476.0742 | 0.17258
89 | 178 | 485.8398 | 0.17747
90 | 180 | 485.8398 | 0.17864
91 | 182 | 494.3848 | 0.18333
92 | 184 | 495.6055 | 0.18464
93 | 186 | 504.1504 | 0.18911
94 | 188 | 505.3711 | 0.19049
95 | 190 | 516.3574 | 0.19518
96 | 192 | 523.6816 | 0.2
97 | 194 | 523.6816 | 0.20151
98 | 196 | 533.4473 | 0.20613
99 | 198 | 532.2266 | 0.20744
100 | 200 | 541.9922 | 0.21219
101 | 202 | 544.4336 | 0.21364
102 | 204 | 552.9785 | 0.21825
103 | 206 | 552.9785 | 0.2197
104 | 208 | 562.7441 | 0.22438
105 | 210 | 572.5098 | 0.22948
106 | 212 | 571.2891 | 0.23106
107 | 214 | 583.4961 | 0.23582
108 | 216 | 582.2754 | 0.23733
109 | 218 | 590.8203 | 0.24208
110 | 220 | 592.041 | 0.2436
111 | 222 | 603.0273 | 0.24821
112 | 224 | 610.3516 | 0.25345
113 | 226 | 612.793 | 0.25517
114 | 228 | 622.5586 | 0.2602
115 | 230 | 622.5586 | 0.26206
116 | 232 | 629.8828 | 0.26688
117 | 234 | 629.8828 | 0.2686
118 | 236 | 640.8691 | 0.27363
119 | 238 | 650.6348 | 0.27866
120 | 240 | 650.6348 | 0.28066
121 | 242 | 661.6211 | 0.28582
122 | 244 | 659.1797 | 0.28775
123 | 246 | 670.166 | 0.29278
124 | 248 | 668.9453 | 0.29457
125 | 250 | 679.9316 | 0.29981
126 | 252 | 678.7109 | 0.30173
127 | 254 | 679.9316 | 0.30318
128 | 256 | 668.9453 | 0.30132
129 | 258 | 668.9453 | 0.30208
130 | 260 | 660.4004 | 0.29994
131 | 262 | 659.1797 | 0.30049
132 | 264 | 651.8555 | 0.29801
133 | 266 | 648.1934 | 0.29836
134 | 268 | 639.6484 | 0.29602
135 | 270 | 629.8828 | 0.29347
136 | 272 | 629.8828 | 0.29354
137 | 274 | 622.5586 | 0.29085
138 | 276 | 621.3379 | 0.29092
139 | 278 | 611.5723 | 0.28796
140 | 280 | 610.3516 | 0.28782
141 | 282 | 603.0273 | 0.28534
142 | 284 | 592.041 | 0.28245
143 | 286 | 593.2617 | 0.28245
144 | 288 | 584.7168 | 0.27969
145 | 290 | 583.4961 | 0.27962
146 | 292 | 572.5098 | 0.2768
147 | 294 | 571.2891 | 0.2768
148 | 296 | 562.7441 | 0.27391
149 | 298 | 552.9785 | 0.27081
150 | 300 | 552.9785 | 0.27081
151 | 302 | 543.2129 | 0.26784
152 | 304 | 545.6543 | 0.26757
153 | 306 | 534.668 | 0.26468
154 | 308 | 533.4473 | 0.26461
155 | 310 | 523.6816 | 0.26171
156 | 312 | 523.6816 | 0.26165
157 | 314 | 513.916 | 0.25868
158 | 316 | 506.5918 | 0.25558
159 | 318 | 505.3711 | 0.25538
160 | 320 | 495.6055 | 0.25221
161 | 322 | 494.3848 | 0.25214
162 | 324 | 485.8398 | 0.24918
163 | 326 | 485.8398 | 0.2489
164 | 328 | 474.8535 | 0.24594
165 | 330 | 465.0879 | 0.24284
166 | 332 | 466.3086 | 0.24257
167 | 334 | 454.1016 | 0.23967
168 | 336 | 456.543 | 0.23926
169 | 338 | 446.7773 | 0.23616
170 | 340 | 445.5566 | 0.23582
171 | 342 | 435.791 | 0.23285
172 | 344 | 437.0117 | 0.23258
173 | 346 | 427.2461 | 0.22962
174 | 348 | 416.2598 | 0.22638
175 | 350 | 417.4805 | 0.22617
176 | 352 | 408.9355 | 0.22293
177 | 354 | 407.7148 | 0.22273
178 | 356 | 397.9492 | 0.21949
179 | 358 | 400.3906 | 0.21921
180 | 360 | 389.4043 | 0.21591
181 | 362 | 378.418 | 0.2126
182 | 364 | 378.418 | 0.21226
183 | 366 | 369.873 | 0.20916
184 | 368 | 369.873 | 0.20888
185 | 370 | 357.666 | 0.20571
186 | 372 | 358.8867 | 0.20551
187 | 374 | 350.3418 | 0.20227
188 | 376 | 349.1211 | 0.20193
189 | 378 | 339.3555 | 0.19855
190 | 380 | 330.8105 | 0.19511
191 | 382 | 329.5898 | 0.19483
192 | 384 | 319.8242 | 0.19152
193 | 386 | 319.8242 | 0.19104
194 | 388 | 310.0586 | 0.18794
195 | 390 | 308.8379 | 0.18774
196 | 392 | 299.0723 | 0.18436
197 | 394 | 292.9688 | 0.18092
198 | 396 | 290.5273 | 0.1805
199 | 398 | 280.7617 | 0.17706
200 | 400 | 281.9824 | 0.17665
201 | 402 | 272.2168 | 0.17334
202 | 404 | 270.9961 | 0.173
203 | 406 | 261.2305 | 0.16955
204 | 408 | 252.6855 | 0.16618
205 | 410 | 252.6855 | 0.16583
206 | 412 | 241.6992 | 0.16239
207 | 414 | 242.9199 | 0.16197
208 | 416 | 231.9336 | 0.1586
209 | 418 | 231.9336 | 0.15798
210 | 420 | 222.168 | 0.1546
211 | 422 | 222.168 | 0.15419
212 | 424 | 214.8438 | 0.15088
213 | 426 | 203.8574 | 0.1473
214 | 428 | 205.0781 | 0.14682
215 | 430 | 195.3125 | 0.14345
216 | 432 | 194.0918 | 0.14289
217 | 434 | 183.1055 | 0.13952
218 | 436 | 183.1055 | 0.13904
219 | 438 | 173.3398 | 0.13552
220 | 440 | 163.5742 | 0.13174
221 | 442 | 164.7949 | 0.13118
222 | 444 | 153.8086 | 0.12767
223 | 446 | 155.0293 | 0.12726
224 | 448 | 144.043 | 0.12375
225 | 450 | 145.2637 | 0.12326
226 | 452 | 136.7188 | 0.11975
227 | 454 | 135.498 | 0.11941
228 | 456 | 125.7324 | 0.11569
229 | 458 | 117.1875 | 0.1119
230 | 460 | 115.9668 | 0.11142
231 | 462 | 107.4219 | 0.10783
232 | 464 | 103.7598 | 0.10721
233 | 466 | 96.4355 | 0.1037
234 | 468 | 95.2148 | 0.10322
235 | 470 | 86.6699 | 0.099637
236 | 472 | 79.3457 | 0.095986
237 | 474 | 76.9043 | 0.095297
238 | 476 | 65.918 | 0.091578
239 | 478 | 65.918 | 0.090889
240 | 480 | 57.373 | 0.087169
241 | 482 | 58.5938 | 0.086549
242 | 484 | 47.6074 | 0.083036
243 | 486 | 46.3867 | 0.082416
244 | 488 | 36.6211 | 0.078903
245 | 490 | 28.0762 | 0.075046
246 | 492 | 30.5176 | 0.07422
247 | 494 | 19.5312 | 0.070776
248 | 496 | 18.3105 | 0.069949
249 | 498 | 8.5449 | 0.066229
250 | 500 | 8.5449 | 0.065541
251 | 502 | -1.2207 | 0.06189
252 | 504 | 0 | 0.061063
253 | 506 | -8.5449 | 0.057344
254 | 508 | -8.5449 | 0.056793
255 | 510 | -18.3105 | 0.053211
256 | 512 | -18.3105 | 0.052591
257 | 514 | -30.5176 | 0.04894
258 | 516 | -29.2969 | 0.048182
259 | 518 | -40.2832 | 0.044601
260 | 520 | -48.8281 | 0.040468
261 | 522 | -50.0488 | 0.03971
262 | 524 | -57.373 | 0.035922
263 | 526 | -58.5938 | 0.035095
264 | 528 | -67.1387 | 0.031375
265 | 530 | -67.1387 | 0.030824
266 | 532 | -76.9043 | 0.026967
267 | 534 | -86.6699 | 0.022903
268 | 536 | -87.8906 | 0.022076
269 | 538 | -97.6562 | 0.018081
270 | 540 | -98.877 | 0.017186
271 | 542 | -106.2012 | 0.013535
272 | 544 | -107.4219 | 0.012709
273 | 546 | -115.9668 | 0.0089201
274 | 548 | -117.1875 | 0.0083691
275 | 550 | -128.1738 | 0.0043051
276 | 552 | -136.7188 | 0.00037885
277 | 554 | -136.7188 | -0.00051661
278 | 556 | -145.2637 | -0.0045806
279 | 558 | -145.2637 | -0.0054072
280 | 560 | -155.0293 | -0.0094712
281 | 562 | -155.0293 | -0.01016
282 | 564 | -164.7949 | -0.014155
283 | 566 | -174.5605 | -0.018219
284 | 568 | -173.3398 | -0.019183
285 | 570 | -183.1055 | -0.023041
286 | 572 | -183.1055 | -0.023936
287 | 574 | -195.3125 | -0.027862
288 | 576 | -195.3125 | -0.028896
289 | 578 | -205.0781 | -0.032822
290 | 580 | -203.8574 | -0.033786
291 | 582 | -213.623 | -0.037712
292 | 584 | -223.3887 | -0.041983
293 | 586 | -220.9473 | -0.04281
294 | 588 | -231.9336 | -0.047011
295 | 590 | -233.1543 | -0.047769
296 | 592 | -242.9199 | -0.051971
297 | 594 | -242.9199 | -0.052797
298 | 596 | -253.9062 | -0.056861
299 | 598 | -261.2305 | -0.06127
300 | 600 | -262.4512 | -0.062372
301 | 602 | -270.9961 | -0.066505
302 | 604 | -273.4375 | -0.067538
303 | 606 | -281.9824 | -0.071602
304 | 608 | -281.9824 | -0.072566
305 | 610 | -290.5273 | -0.07663
306 | 612 | -291.748 | -0.077526
307 | 614 | -299.0723 | -0.08159
308 | 616 | -308.8379 | -0.086205
309 | 618 | -310.0586 | -0.087376
310 | 620 | -319.8242 | -0.091578
311 | 622 | -319.8242 | -0.09268
312 | 624 | -329.5898 | -0.096882
313 | 626 | -329.5898 | -0.097984
314 | 628 | -338.1348 | -0.10205
315 | 630 | -349.1211 | -0.10646
316 | 632 | -350.3418 | -0.10756
317 | 634 | -357.666 | -0.1119
318 | 636 | -360.1074 | -0.11307
319 | 638 | -368.6523 | -0.11741
320 | 640 | -367.4316 | -0.11858
321 | 642 | -378.418 | -0.12285
322 | 644 | -388.1836 | -0.12746
323 | 646 | -388.1836 | -0.1287
324 | 648 | -396.7285 | -0.13291
325 | 650 | -396.7285 | -0.13415
326 | 652 | -407.7148 | -0.13842
327 | 654 | -406.4941 | -0.13966
328 | 656 | -417.4805 | -0.144
329 | 658 | -416.2598 | -0.14517
330 | 660 | -426.0254 | -0.14958
331 | 662 | -437.0117 | -0.15433
332 | 664 | -437.0117 | -0.15557
333 | 666 | -446.7773 | -0.15991
334 | 668 | -446.7773 | -0.16122
335 | 670 | -456.543 | -0.16556
336 | 672 | -454.1016 | -0.16686
337 | 674 | -465.0879 | -0.17127
338 | 676 | -476.0742 | -0.17603
339 | 678 | -473.6328 | -0.17768
340 | 680 | -484.6191 | -0.18216
341 | 682 | -483.3984 | -0.18347
342 | 684 | -495.6055 | -0.18808
343 | 686 | -496.8262 | -0.18932
344 | 688 | -506.5918 | -0.19373
345 | 690 | -505.3711 | -0.19497
346 | 692 | -513.916 | -0.19951
347 | 694 | -523.6816 | -0.20427
348 | 696 | -524.9023 | -0.20578
349 | 698 | -534.668 | -0.2106
350 | 700 | -534.668 | -0.21212
351 | 702 | -541.9922 | -0.21673
352 | 704 | -544.4336 | -0.21804
353 | 706 | -554.1992 | -0.22266
354 | 708 | -562.7441 | -0.22755
355 | 710 | -561.5234 | -0.22906
356 | 712 | -573.7305 | -0.23402
357 | 714 | -572.5098 | -0.23547
358 | 716 | -582.2754 | -0.24029
359 | 718 | -582.2754 | -0.24181
360 | 720 | -592.041 | -0.24656
361 | 722 | -590.8203 | -0.24801
362 | 724 | -601.8066 | -0.25269
363 | 726 | -611.5723 | -0.25772
364 | 728 | -611.5723 | -0.2593
365 | 730 | -620.1172 | -0.26426
366 | 732 | -622.5586 | -0.26592
367 | 734 | -631.1035 | -0.27088
368 | 736 | -631.1035 | -0.27274
369 | 738 | -640.8691 | -0.27749
370 | 740 | -650.6348 | -0.28286
371 | 742 | -650.6348 | -0.28445
372 | 744 | -659.1797 | -0.28961
373 | 746 | -659.1797 | -0.29161
374 | 748 | -670.166 | -0.29643
375 | 750 | -668.9453 | -0.29822
376 | 752 | -681.1523 | -0.30318
377 | 754 | -668.9453 | -0.30173
378 | 756 | -670.166 | -0.30297
379 | 758 | -660.4004 | -0.30084
380 | 760 | -661.6211 | -0.30167
381 | 762 | -651.8555 | -0.29932
382 | 764 | -649.4141 | -0.29974
383 | 766 | -642.0898 | -0.29739
384 | 768 | -632.3242 | -0.29457
385 | 770 | -631.1035 | -0.29471
386 | 772 | -622.5586 | -0.29195
387 | 774 | -621.3379 | -0.29223
388 | 776 | -610.3516 | -0.28947
389 | 778 | -611.5723 | -0.28961
390 | 780 | -601.8066 | -0.28692
391 | 782 | -593.2617 | -0.2841
392 | 784 | -592.041 | -0.28403
393 | 786 | -581.0547 | -0.28114
394 | 788 | -583.4961 | -0.28114
395 | 790 | -571.2891 | -0.27825
396 | 792 | -573.7305 | -0.27818
397 | 794 | -562.7441 | -0.27535
398 | 796 | -562.7441 | -0.27522
399 | 798 | -552.9785 | -0.27246
400 | 800 | -541.9922 | -0.2695
401 | 802 | -544.4336 | -0.26943
402 | 804 | -532.2266 | -0.26654
403 | 806 | -532.2266 | -0.26633
404 | 808 | -522.4609 | -0.2633
405 | 810 | -522.4609 | -0.26316
406 | 812 | -515.1367 | -0.26013
407 | 814 | -504.1504 | -0.25724
408 | 816 | -505.3711 | -0.25696
409 | 818 | -494.3848 | -0.25414
410 | 820 | -494.3848 | -0.25407
411 | 822 | -484.6191 | -0.25104
412 | 824 | -485.8398 | -0.25083
413 | 826 | -476.0742 | -0.2478
414 | 828 | -474.8535 | -0.24746
415 | 830 | -466.3086 | -0.24443
416 | 832 | -457.7637 | -0.24139
417 | 834 | -456.543 | -0.24105
418 | 836 | -446.7773 | -0.23802
419 | 838 | -445.5566 | -0.23788
420 | 840 | -437.0117 | -0.23492
421 | 842 | -437.0117 | -0.23464
422 | 844 | -426.0254 | -0.23161
423 | 846 | -417.4805 | -0.22838
424 | 848 | -417.4805 | -0.22796
425 | 850 | -406.4941 | -0.22479
426 | 852 | -407.7148 | -0.22452
427 | 854 | -399.1699 | -0.22142
428 | 856 | -397.9492 | -0.22128
429 | 858 | -388.1836 | -0.21811
430 | 860 | -388.1836 | -0.21784
431 | 862 | -380.8594 | -0.21481
432 | 864 | -369.873 | -0.21143
433 | 866 | -369.873 | -0.21109
434 | 868 | -360.1074 | -0.20778
435 | 870 | -361.3281 | -0.20744
436 | 872 | -349.1211 | -0.20434
437 | 874 | -350.3418 | -0.20392
438 | 876 | -340.5762 | -0.20075
439 | 878 | -329.5898 | -0.19759
440 | 880 | -330.8105 | -0.19724
441 | 882 | -319.8242 | -0.19394
442 | 884 | -319.8242 | -0.19366
443 | 886 | -308.8379 | -0.19035
444 | 888 | -310.0586 | -0.18987
445 | 890 | -300.293 | -0.1865
446 | 892 | -290.5273 | -0.18305
447 | 894 | -290.5273 | -0.18278
448 | 896 | -283.2031 | -0.1794
449 | 898 | -281.9824 | -0.17906
450 | 900 | -272.2168 | -0.17582
451 | 902 | -270.9961 | -0.17541
452 | 904 | -263.6719 | -0.1721
453 | 906 | -262.4512 | -0.17176
454 | 908 | -252.6855 | -0.16824
455 | 910 | -242.9199 | -0.16473
456 | 912 | -242.9199 | -0.16439
457 | 914 | -233.1543 | -0.16101
458 | 916 | -231.9336 | -0.1606
459 | 918 | -223.3887 | -0.15729
460 | 920 | -222.168 | -0.15688
461 | 922 | -213.623 | -0.15343
462 | 924 | -202.6367 | -0.14992
463 | 926 | -203.8574 | -0.14937
464 | 928 | -195.3125 | -0.14599
465 | 930 | -195.3125 | -0.14531
466 | 932 | -185.5469 | -0.14207
467 | 934 | -185.5469 | -0.14145
468 | 936 | -175.7812 | -0.138
469 | 938 | -175.7812 | -0.13773
470 | 940 | -164.7949 | -0.13442
471 | 942 | -156.25 | -0.13063
472 | 944 | -156.25 | -0.13022
473 | 946 | -145.2637 | -0.12664
474 | 948 | -146.4844 | -0.12588
475 | 950 | -134.2773 | -0.12251
476 | 952 | -135.498 | -0.12189
477 | 954 | -126.9531 | -0.11858
478 | 956 | -117.1875 | -0.11479
479 | 958 | -114.7461 | -0.11438
480 | 960 | -107.4219 | -0.11073
481 | 962 | -107.4219 | -0.11031
482 | 964 | -97.6562 | -0.10673
483 | 966 | -98.877 | -0.10604
484 | 968 | -87.8906 | -0.10253
485 | 970 | -87.8906 | -0.10191
486 | 972 | -78.125 | -0.098397
487 | 974 | -68.3594 | -0.09454
488 | 976 | -65.918 | -0.094057
489 | 978 | -58.5938 | -0.090544
490 | 980 | -58.5938 | -0.089993
491 | 982 | -48.8281 | -0.086274
492 | 984 | -47.6074 | -0.085723
493 | 986 | -37.8418 | -0.082072
494 | 988 | -29.2969 | -0.078215
495 | 990 | -28.0762 | -0.077526
496 | 992 | -18.3105 | -0.073737
497 | 994 | -19.5312 | -0.073117
498 | 996 | -10.9863 | -0.069673
499 | 998 | -9.7656 | -0.068916
500 | 1000 | 0 | -0.065334
501 | 1002 | -1.2207 | -0.064714
Center data before PMax, ±Pr and ±Vc Calc.
PMax (µC/cm2) | 0.29981
Pr (µC/cm2) | 0.062346
-Pr (µC/cm2) | -0.064714
Ec (kV/cm) | 28547.5297
-Ec (kV/cm) | -29394.5312
CMax-Eff (nF) | 0.36568
Offset (µC/cm2) | 0.045427
Vert. (±Pr) Shift (µC/cm2) | -0.0011839
Horiz. Shift (±Ec) | -423.5008
A (Loop Area - µC/cm2·Volts) | 0.55162
Hysteresis Version: 5.3.0 - Radiant Technologies, Inc., 1999 - 10/02/14