## Hysteresis Task
Hysteresis
Executed Version | 5.3.0
Vision Version | 5.3.1 (R)
Vision Compiled | 2014-09-10
Driver Version | 5.1.14
Windows Version | Windows 7
Processor Information | x86 (AMD or Intel) - 4 Processors
Tester Name | RT66B0914-297
Tester S/N | RT66B0914-297
Internal Amp Type | No Internal Amp
Internal Amp Serial | 0
Execution Count | 1
Excel Date | 6/20/2022 - 11:46:17
Configuration Date | 06/20/22 09:12:04 AM
Execution Date | 06/20/22 11:42:51 AM
Sample Info.
Sample Name | 13_30_2
Lot Name
Wafer Name
Die Row/Column | 0/0
Capacitor ID | 0
Area (cm2) | 0.85003
Thickness (µm) | 2013.333
Mux Adjust | Disabled
Amplifier | High Voltage (HVA)
HVI Channel/Port | 1/1
DRIVE Gain Factor | 1000
DRIVE Voltage Limit | 4000
Tester Info
Tester Name | RT66B0914-297
Tester Serial Number | RT66B0914-297
Return Signal Amp. Level [Index] | 0.21 [1]
Hysteresis Info
Task Name | Hyst-73
Max. Volts | 80.5333
Max. Field (kV/cm) | 0.4
Hysteresis Period (ms) | 1000
Preset Disabled
Profile | Standard Bipolar
Data | Valid Data
Point | Time (ms) | Field (kV/cm) | Measured Polarization (µC/cm2)
1 | 15.65 | 1.2207 | 0.00028221
2 | 31.3 | 9.7656 | 0.0031655
3 | 46.95 | 9.7656 | 0.0031791
4 | 62.6 | 17.0898 | 0.0061099
5 | 78.25 | 18.3105 | 0.0061439
6 | 93.9 | 29.2969 | 0.0090476
7 | 109.55 | 28.0762 | 0.0090952
8 | 125.2 | 37.8418 | 0.012012
9 | 140.85 | 37.8418 | 0.01204
10 | 156.5 | 48.8281 | 0.015086
11 | 172.15 | 48.8281 | 0.015079
12 | 187.8 | 58.5938 | 0.018085
13 | 203.45 | 57.373 | 0.018119
14 | 219.1 | 68.3594 | 0.021111
15 | 234.75 | 68.3594 | 0.021179
16 | 250.4 | 78.125 | 0.024232
17 | 266.05 | 76.9043 | 0.024273
18 | 281.7 | 78.125 | 0.024287
19 | 297.35 | 68.3594 | 0.021329
20 | 313 | 67.1387 | 0.021301
21 | 328.65 | 57.373 | 0.018316
22 | 344.3 | 56.1523 | 0.018228
23 | 359.95 | 48.8281 | 0.015202
24 | 375.6 | 46.3867 | 0.015249
25 | 391.25 | 37.8418 | 0.012223
26 | 406.9 | 39.0625 | 0.012114
27 | 422.55 | 28.0762 | 0.0091088
28 | 438.2 | 28.0762 | 0.0090408
29 | 453.85 | 17.0898 | 0.0060827
30 | 469.5 | 19.5312 | 0.0059807
31 | 485.15 | 9.7656 | 0.0030159
32 | 500.8 | 8.5449 | 0.0029751
33 | 516.45 | 0 | 2.38e-05
34 | 532.1 | 0 | -4.4201e-05
35 | 547.75 | -9.7656 | -0.0030975
36 | 563.4 | -10.9863 | -0.0031655
37 | 579.05 | -18.3105 | -0.0060827
38 | 594.7 | -20.752 | -0.0060487
39 | 610.35 | -30.5176 | -0.0090136
40 | 626 | -29.2969 | -0.0091156
41 | 641.65 | -40.2832 | -0.012108
42 | 657.3 | -40.2832 | -0.012108
43 | 672.95 | -48.8281 | -0.015079
44 | 688.6 | -47.6074 | -0.015134
45 | 704.25 | -58.5938 | -0.018112
46 | 719.9 | -58.5938 | -0.018187
47 | 735.55 | -70.8008 | -0.021097
48 | 751.2 | -68.3594 | -0.021152
49 | 766.85 | -78.125 | -0.024287
50 | 782.5 | -69.5801 | -0.021288
51 | 798.15 | -67.1387 | -0.021295
52 | 813.8 | -59.8145 | -0.018282
53 | 829.45 | -57.373 | -0.018248
54 | 845.1 | -51.2695 | -0.015344
55 | 860.75 | -48.8281 | -0.015249
56 | 876.4 | -40.2832 | -0.01221
57 | 892.05 | -39.0625 | -0.012182
58 | 907.7 | -30.5176 | -0.0092312
59 | 923.35 | -31.7383 | -0.0091292
60 | 939 | -17.0898 | -0.0062391
61 | 954.65 | -19.5312 | -0.0061167
62 | 970.3 | -9.7656 | -0.0031995
63 | 985.95 | -7.3242 | -0.0032267
64 | 1001.6 | 0 | -0.000221
65 | 1017.25 | 0 | -0.0001258
Center data before PMax, ±Pr and ±Vc Calc.
PMax (µC/cm2) | 0.024232
Pr (µC/cm2) | 2.38e-05
-Pr (µC/cm2) | -0.0001258
-Ec (kV/cm) | 0
CMax-Eff (nF) | 0.25577
Offset (µC/cm2) | -0.00026181
Vert. (±Pr) Shift (µC/cm2) | -5.1001e-05
A (Loop Area - µC/cm2·Volts) | 0.00014284
Hysteresis Version: 5.3.0 - Radiant Technologies, Inc., 1999 - 10/02/14