## Hysteresis Task
Hysteresis
Executed Version | 5.3.0
Vision Version | 5.3.1 (R)
Vision Compiled | 2014-09-10
Driver Version | 5.1.14
Windows Version | Windows 7
Processor Information | x86 (AMD or Intel) - 4 Processors
Tester Name | RT66B0914-297
Tester S/N | RT66B0914-297
Internal Amp Type | No Internal Amp
Internal Amp Serial | 0
Execution Count | 1
Excel Date | 6/20/2022 - 11:49:19
Configuration Date | 06/20/22 09:12:04 AM
Execution Date | 06/20/22 11:46:38 AM
Sample Info.
Sample Name | 13_30_2
Lot Name
Wafer Name
Die Row/Column | 0/0
Capacitor ID | 0
Area (cm2) | 0.85003
Thickness (µm) | 2013.333
Mux Adjust | Disabled
Amplifier | High Voltage (HVA)
HVI Channel/Port | 1/1
DRIVE Gain Factor | 1000
DRIVE Voltage Limit | 4000
Tester Info
Tester Name | RT66B0914-297
Tester Serial Number | RT66B0914-297
Return Signal Amp. Level [Index] | 0.021 [2]
Hysteresis Info
Task Name | Hyst-73
Max. Volts | 161.0666
Max. Field (kV/cm) | 0.8
Hysteresis Period (ms) | 1000
Preset Disabled
Profile | Standard Bipolar
Data | Valid Data
Point | Time (ms) | Field (kV/cm) | Measured Polarization (µC/cm2)
1 | 7.85 | -1.2207 | -0.00119
2 | 15.7 | 7.3242 | 0.001666
3 | 23.55 | 8.5449 | 0.001666
4 | 31.4 | 19.5312 | 0.0048621
5 | 39.25 | 19.5312 | 0.0045221
6 | 47.1 | 30.5176 | 0.0075821
7 | 54.95 | 29.2969 | 0.0075141
8 | 62.8 | 39.0625 | 0.010574
9 | 70.65 | 37.8418 | 0.010982
10 | 78.5 | 47.6074 | 0.013634
11 | 86.35 | 47.6074 | 0.014042
12 | 94.2 | 57.373 | 0.016966
13 | 102.05 | 57.373 | 0.016966
14 | 109.9 | 68.3594 | 0.020434
15 | 117.75 | 67.1387 | 0.02023
16 | 125.6 | 75.6836 | 0.023494
17 | 133.45 | 76.9043 | 0.023766
18 | 141.3 | 86.6699 | 0.026759
19 | 149.15 | 86.6699 | 0.027167
20 | 157 | 97.6562 | 0.030295
21 | 164.85 | 96.4355 | 0.030431
22 | 172.7 | 103.7598 | 0.033695
23 | 180.55 | 107.4219 | 0.033559
24 | 188.4 | 115.9668 | 0.037299
25 | 196.25 | 117.1875 | 0.037367
26 | 204.1 | 125.7324 | 0.040495
27 | 211.95 | 125.7324 | 0.040971
28 | 219.8 | 134.2773 | 0.044031
29 | 227.65 | 135.498 | 0.044439
30 | 235.5 | 145.2637 | 0.047567
31 | 243.35 | 145.2637 | 0.047839
32 | 251.2 | 153.8086 | 0.051375
33 | 259.05 | 153.8086 | 0.051443
34 | 266.9 | 155.0293 | 0.051783
35 | 274.75 | 144.043 | 0.048859
36 | 282.6 | 146.4844 | 0.048723
37 | 290.45 | 134.2773 | 0.046071
38 | 298.3 | 134.2773 | 0.045935
39 | 306.15 | 125.7324 | 0.043011
40 | 314 | 125.7324 | 0.043079
41 | 321.85 | 114.7461 | 0.039883
42 | 329.7 | 117.1875 | 0.040087
43 | 337.55 | 103.7598 | 0.036891
44 | 345.4 | 106.2012 | 0.037027
45 | 353.25 | 96.4355 | 0.034035
46 | 361.1 | 96.4355 | 0.033627
47 | 368.95 | 86.6699 | 0.030907
48 | 376.8 | 86.6699 | 0.030635
49 | 384.65 | 76.9043 | 0.027575
50 | 392.5 | 75.6836 | 0.027779
51 | 400.35 | 68.3594 | 0.024242
52 | 408.2 | 67.1387 | 0.024582
53 | 416.05 | 57.373 | 0.02125
54 | 423.9 | 57.373 | 0.02125
55 | 431.75 | 47.6074 | 0.018326
56 | 439.6 | 48.8281 | 0.018054
57 | 447.45 | 39.0625 | 0.01513
58 | 455.3 | 37.8418 | 0.014994
59 | 463.15 | 28.0762 | 0.011866
60 | 471 | 28.0762 | 0.011866
61 | 478.85 | 19.5312 | 0.0085342
62 | 486.7 | 19.5312 | 0.0086022
63 | 494.55 | 8.5449 | 0.0055421
64 | 502.4 | 8.5449 | 0.0052701
65 | 510.25 | 0 | 0.00255
66 | 518.1 | 0 | 0.002142
67 | 525.95 | -9.7656 | -0.001054
68 | 533.8 | -12.207 | -0.001054
69 | 541.65 | -17.0898 | -0.0045221
70 | 549.5 | -20.752 | -0.0042501
71 | 557.35 | -29.2969 | -0.0073781
72 | 565.2 | -28.0762 | -0.0075821
73 | 573.05 | -40.2832 | -0.010506
74 | 580.9 | -39.0625 | -0.010982
75 | 588.75 | -50.0488 | -0.013702
76 | 596.6 | -48.8281 | -0.01411
77 | 604.45 | -59.8145 | -0.01717
78 | 612.3 | -58.5938 | -0.01717
79 | 620.15 | -68.3594 | -0.020706
80 | 628 | -68.3594 | -0.020502
81 | 635.85 | -78.125 | -0.023698
82 | 643.7 | -78.125 | -0.02397
83 | 651.55 | -87.8906 | -0.027099
84 | 659.4 | -89.1113 | -0.027575
85 | 667.25 | -97.6562 | -0.030499
86 | 675.1 | -96.4355 | -0.030635
87 | 682.95 | -106.2012 | -0.034035
88 | 690.8 | -107.4219 | -0.033899
89 | 698.65 | -115.9668 | -0.037571
90 | 706.5 | -115.9668 | -0.037639
91 | 714.35 | -126.9531 | -0.040835
92 | 722.2 | -128.1738 | -0.041311
93 | 730.05 | -135.498 | -0.044167
94 | 737.9 | -136.7188 | -0.044779
95 | 745.75 | -147.7051 | -0.048043
96 | 753.6 | -146.4844 | -0.048179
97 | 761.45 | -155.0293 | -0.051783
98 | 769.3 | -144.043 | -0.048587
99 | 777.15 | -145.2637 | -0.048995
100 | 785 | -136.7188 | -0.046003
101 | 792.85 | -136.7188 | -0.045867
102 | 800.7 | -125.7324 | -0.043215
103 | 808.55 | -126.9531 | -0.042739
104 | 816.4 | -115.9668 | -0.040087
105 | 824.25 | -115.9668 | -0.040019
106 | 832.1 | -106.2012 | -0.036755
107 | 839.95 | -106.2012 | -0.037027
108 | 847.8 | -97.6562 | -0.033831
109 | 855.65 | -97.6562 | -0.033899
110 | 863.5 | -87.8906 | -0.030975
111 | 871.35 | -89.1113 | -0.030567
112 | 879.2 | -78.125 | -0.027983
113 | 887.05 | -78.125 | -0.027711
114 | 894.9 | -69.5801 | -0.024718
115 | 902.75 | -68.3594 | -0.024718
116 | 910.6 | -58.5938 | -0.021318
117 | 918.45 | -58.5938 | -0.021522
118 | 926.3 | -48.8281 | -0.018394
119 | 934.15 | -48.8281 | -0.018258
120 | 942 | -39.0625 | -0.015402
121 | 949.85 | -37.8418 | -0.015062
122 | 957.7 | -29.2969 | -0.012274
123 | 965.55 | -29.2969 | -0.012002
124 | 973.4 | -19.5312 | -0.0089422
125 | 981.25 | -19.5312 | -0.0092142
126 | 989.1 | -9.7656 | -0.0057461
127 | 996.95 | -8.5449 | -0.0058141
128 | 1004.8 | -2.4414 | -0.00255
129 | 1012.65 | -2.4414 | -0.002278
Center data before PMax, ±Pr and ±Vc Calc.
PMax (µC/cm2) | 0.051783
Pr (µC/cm2) | 0.00255
-Pr (µC/cm2) | -0.002278
-Ec (kV/cm) | -1317.7358
CMax-Eff (nF) | 0.27329
Offset (µC/cm2) | 0.00119
Vert. (±Pr) Shift (µC/cm2) | 0.000136
A (Loop Area - µC/cm2·Volts) | 0.0052692
Hysteresis Version: 5.3.0 - Radiant Technologies, Inc., 1999 - 10/02/14