## Hysteresis Task
Hysteresis
Executed Version | 5.3.0
Vision Version | 5.3.1 (R)
Vision Compiled | 2014-09-10
Driver Version | 5.1.14
Windows Version | Windows 7
Processor Information | x86 (AMD or Intel) - 4 Processors
Tester Name | RT66B0914-297
Tester S/N | RT66B0914-297
Internal Amp Type | No Internal Amp
Internal Amp Serial | 0
Execution Count | 1
Excel Date | 6/20/2022 - 12:12:32
Configuration Date | 06/20/22 09:12:04 AM
Execution Date | 06/20/22 12:12:04 PM
Sample Info.
Sample Name | 13_30_2
Lot Name
Wafer Name
Die Row/Column | 0/0
Capacitor ID | 0
Area (cm2) | 0.85003
Thickness (µm) | 2013.333
Mux Adjust | Disabled
Amplifier | High Voltage (HVA)
HVI Channel/Port | 1/1
DRIVE Gain Factor | 1000
DRIVE Voltage Limit | 4000
Tester Info
Tester Name | RT66B0914-297
Tester Serial Number | RT66B0914-297
Return Signal Amp. Level [Index] | 0.0021 [3]
Hysteresis Info
Task Name | Hyst-73
Max. Volts | 2013.333
Max. Field (kV/cm) | 10
Hysteresis Period (ms) | 1000
Preset Disabled
Profile | Standard Bipolar
Data | Valid Data
Point | Time (ms) | Field (kV/cm) | Measured Polarization (µC/cm2)
1 | 2 | -1.2207 | -0.71367
2 | 4 | 20.752 | -0.70891
3 | 6 | 28.0762 | -0.70551
4 | 8 | 47.6074 | -0.69871
5 | 10 | 67.1387 | -0.69259
6 | 12 | 76.9043 | -0.68851
7 | 14 | 97.6562 | -0.68171
8 | 16 | 114.7461 | -0.67355
9 | 18 | 124.5117 | -0.66811
10 | 20 | 142.8223 | -0.65995
11 | 22 | 156.25 | -0.65383
12 | 24 | 173.3398 | -0.64363
13 | 26 | 194.0918 | -0.63411
14 | 28 | 202.6367 | -0.62663
15 | 30 | 220.9473 | -0.61507
16 | 32 | 244.1406 | -0.60283
17 | 34 | 251.4648 | -0.59399
18 | 36 | 270.9961 | -0.57971
19 | 38 | 290.5273 | -0.56679
20 | 40 | 300.293 | -0.55795
21 | 42 | 319.8242 | -0.54231
22 | 44 | 339.3555 | -0.52803
23 | 46 | 346.6797 | -0.51579
24 | 48 | 369.873 | -0.49947
25 | 50 | 388.1836 | -0.48247
26 | 52 | 396.7285 | -0.47091
27 | 54 | 418.7012 | -0.45391
28 | 56 | 435.791 | -0.43623
29 | 58 | 444.3359 | -0.42331
30 | 60 | 465.0879 | -0.40359
31 | 62 | 474.8535 | -0.39135
32 | 64 | 494.3848 | -0.37367
33 | 66 | 513.916 | -0.35463
34 | 68 | 522.4609 | -0.33967
35 | 70 | 541.9922 | -0.31995
36 | 72 | 563.9648 | -0.30091
37 | 74 | 571.2891 | -0.28527
38 | 76 | 592.041 | -0.26419
39 | 78 | 610.3516 | -0.24582
40 | 80 | 621.3379 | -0.22882
41 | 82 | 640.8691 | -0.20774
42 | 84 | 657.959 | -0.18802
43 | 86 | 668.9453 | -0.17034
44 | 88 | 689.6973 | -0.14926
45 | 90 | 708.0078 | -0.12682
46 | 92 | 717.7734 | -0.10914
47 | 94 | 737.3047 | -0.088062
48 | 96 | 756.8359 | -0.064941
49 | 98 | 766.6016 | -0.047261
50 | 100 | 784.9121 | -0.02414
51 | 102 | 794.6777 | -0.0064601
52 | 104 | 815.4297 | 0.0153
53 | 106 | 833.7402 | 0.039781
54 | 108 | 844.7266 | 0.058141
55 | 110 | 864.2578 | 0.082622
56 | 112 | 882.5684 | 0.10642
57 | 114 | 892.334 | 0.12614
58 | 116 | 911.8652 | 0.15062
59 | 118 | 931.3965 | 0.1751
60 | 120 | 939.9414 | 0.1955
61 | 122 | 960.6934 | 0.22134
62 | 124 | 979.0039 | 0.24718
63 | 126 | 988.7695 | 0.26827
64 | 128 | 1008.3008 | 0.29343
65 | 130 | 1027.832 | 0.31995
66 | 132 | 1040.0391 | 0.34171
67 | 134 | 1055.9082 | 0.36823
68 | 136 | 1077.8809 | 0.39611
69 | 138 | 1086.4258 | 0.41923
70 | 140 | 1105.957 | 0.44643
71 | 142 | 1115.7227 | 0.46819
72 | 144 | 1135.2539 | 0.49607
73 | 146 | 1154.7852 | 0.52463
74 | 148 | 1164.5508 | 0.54843
75 | 150 | 1184.082 | 0.57699
76 | 152 | 1202.3926 | 0.60691
77 | 154 | 1213.3789 | 0.63071
78 | 156 | 1231.6895 | 0.65995
79 | 158 | 1250 | 0.69191
80 | 160 | 1260.9863 | 0.71639
81 | 162 | 1279.2969 | 0.74699
82 | 164 | 1301.2695 | 0.77964
83 | 166 | 1307.373 | 0.80616
84 | 168 | 1328.125 | 0.8388
85 | 170 | 1347.6562 | 0.87144
86 | 172 | 1358.6426 | 0.89864
87 | 174 | 1378.1738 | 0.93196
88 | 176 | 1387.9395 | 0.95712
89 | 178 | 1405.0293 | 0.9918
90 | 180 | 1425.7812 | 1.0258
91 | 182 | 1437.9883 | 1.0537
92 | 184 | 1457.5195 | 1.089
93 | 186 | 1474.6094 | 1.1264
94 | 188 | 1484.375 | 1.157
95 | 190 | 1505.127 | 1.1938
96 | 192 | 1525.8789 | 1.2318
97 | 194 | 1531.9824 | 1.2624
98 | 196 | 1555.1758 | 1.2998
99 | 198 | 1572.2656 | 1.3406
100 | 200 | 1582.0312 | 1.3746
101 | 202 | 1600.3418 | 1.4148
102 | 204 | 1619.873 | 1.4576
103 | 206 | 1629.6387 | 1.4923
104 | 208 | 1651.6113 | 1.5351
105 | 210 | 1669.9219 | 1.58
106 | 212 | 1677.2461 | 1.6181
107 | 214 | 1699.2188 | 1.6643
108 | 216 | 1707.7637 | 1.7031
109 | 218 | 1727.2949 | 1.7493
110 | 220 | 1746.8262 | 1.7983
111 | 222 | 1755.3711 | 1.8418
112 | 224 | 1776.123 | 1.8921
113 | 226 | 1794.4336 | 1.9465
114 | 228 | 1804.1992 | 1.9935
115 | 230 | 1823.7305 | 2.0465
116 | 232 | 1843.2617 | 2.1043
117 | 234 | 1853.0273 | 2.1567
118 | 236 | 1873.7793 | 2.2151
119 | 238 | 1892.0898 | 2.2784
120 | 240 | 1901.8555 | 2.3341
121 | 242 | 1921.3867 | 2.3987
122 | 244 | 1940.918 | 2.4661
123 | 246 | 1950.6836 | 2.5266
124 | 248 | 1970.2148 | 2.5973
125 | 250 | 1989.7461 | 2.6708
126 | 252 | 2000.7324 | 2.7381
127 | 254 | 1989.7461 | 2.7816
128 | 256 | 1970.2148 | 2.8095
129 | 258 | 1950.6836 | 2.8265
130 | 260 | 1942.1387 | 2.8435
131 | 262 | 1922.6074 | 2.853
132 | 264 | 1901.8555 | 2.8571
133 | 266 | 1893.3105 | 2.8625
134 | 268 | 1873.7793 | 2.8652
135 | 270 | 1854.248 | 2.8659
136 | 272 | 1843.2617 | 2.8666
137 | 274 | 1823.7305 | 2.8646
138 | 276 | 1806.6406 | 2.8639
139 | 278 | 1795.6543 | 2.8639
140 | 280 | 1777.3438 | 2.8605
141 | 282 | 1757.8125 | 2.8578
142 | 284 | 1745.6055 | 2.8571
143 | 286 | 1726.0742 | 2.8544
144 | 288 | 1708.9844 | 2.8496
145 | 290 | 1700.4395 | 2.8482
146 | 292 | 1678.4668 | 2.8428
147 | 294 | 1668.7012 | 2.8387
148 | 296 | 1651.6113 | 2.834
149 | 298 | 1629.6387 | 2.8278
150 | 300 | 1621.0938 | 2.8265
151 | 302 | 1601.5625 | 2.8217
152 | 304 | 1582.0312 | 2.8156
153 | 306 | 1571.0449 | 2.8142
154 | 308 | 1552.7344 | 2.8081
155 | 310 | 1533.2031 | 2.8027
156 | 312 | 1523.4375 | 2.8
157 | 314 | 1503.9062 | 2.7918
158 | 316 | 1485.5957 | 2.7864
159 | 318 | 1474.6094 | 2.7843
160 | 320 | 1453.8574 | 2.7775
161 | 322 | 1436.7676 | 2.7707
162 | 324 | 1427.002 | 2.766
163 | 326 | 1405.0293 | 2.7598
164 | 328 | 1386.7188 | 2.751
165 | 330 | 1378.1738 | 2.7462
166 | 332 | 1359.8633 | 2.7394
167 | 334 | 1348.877 | 2.7326
168 | 336 | 1328.125 | 2.7258
169 | 338 | 1309.8145 | 2.717
170 | 340 | 1298.8281 | 2.7109
171 | 342 | 1281.7383 | 2.7041
172 | 344 | 1260.9863 | 2.6946
173 | 346 | 1251.2207 | 2.6884
174 | 348 | 1231.6895 | 2.6776
175 | 350 | 1213.3789 | 2.6687
176 | 352 | 1204.834 | 2.6633
177 | 354 | 1182.8613 | 2.6531
178 | 356 | 1166.9922 | 2.6442
179 | 358 | 1154.7852 | 2.6388
180 | 360 | 1137.6953 | 2.6293
181 | 362 | 1116.9434 | 2.6191
182 | 364 | 1104.7363 | 2.613
183 | 366 | 1088.8672 | 2.6028
184 | 368 | 1079.1016 | 2.5966
185 | 370 | 1058.3496 | 2.5857
186 | 372 | 1037.5977 | 2.5749
187 | 374 | 1027.832 | 2.5708
188 | 376 | 1009.5215 | 2.5585
189 | 378 | 991.2109 | 2.5477
190 | 380 | 980.2246 | 2.5409
191 | 382 | 960.6934 | 2.5307
192 | 384 | 942.3828 | 2.5211
193 | 386 | 931.3965 | 2.5123
194 | 388 | 913.0859 | 2.5021
195 | 390 | 893.5547 | 2.4892
196 | 392 | 882.5684 | 2.4824
197 | 394 | 864.2578 | 2.4715
198 | 396 | 844.7266 | 2.4586
199 | 398 | 834.9609 | 2.4518
200 | 400 | 815.4297 | 2.4395
201 | 402 | 795.8984 | 2.428
202 | 404 | 784.9121 | 2.4205
203 | 406 | 766.6016 | 2.4096
204 | 408 | 758.0566 | 2.4001
205 | 410 | 737.3047 | 2.3885
206 | 412 | 718.9941 | 2.3756
207 | 414 | 708.0078 | 2.3668
208 | 416 | 688.4766 | 2.3559
209 | 418 | 671.3867 | 2.3423
210 | 420 | 660.4004 | 2.3341
211 | 422 | 639.6484 | 2.3212
212 | 424 | 621.3379 | 2.3076
213 | 426 | 610.3516 | 2.2974
214 | 428 | 593.2617 | 2.2845
215 | 430 | 573.7305 | 2.2723
216 | 432 | 561.5234 | 2.2614
217 | 434 | 543.2129 | 2.2478
218 | 436 | 523.6816 | 2.2335
219 | 438 | 516.3574 | 2.2247
220 | 440 | 495.6055 | 2.2104
221 | 442 | 476.0742 | 2.1954
222 | 444 | 465.0879 | 2.1852
223 | 446 | 446.7773 | 2.1709
224 | 448 | 439.4531 | 2.1607
225 | 450 | 417.4805 | 2.1458
226 | 452 | 397.9492 | 2.1315
227 | 454 | 388.1836 | 2.1199
228 | 456 | 368.6523 | 2.105
229 | 458 | 349.1211 | 2.0893
230 | 460 | 339.3555 | 2.0778
231 | 462 | 319.8242 | 2.0628
232 | 464 | 300.293 | 2.0465
233 | 466 | 290.5273 | 2.0349
234 | 468 | 273.4375 | 2.0193
235 | 470 | 251.4648 | 2.0016
236 | 472 | 242.9199 | 1.9901
237 | 474 | 224.6094 | 1.9731
238 | 476 | 202.6367 | 1.9547
239 | 478 | 192.8711 | 1.9425
240 | 480 | 173.3398 | 1.9261
241 | 482 | 155.0293 | 1.9085
242 | 484 | 146.4844 | 1.8935
243 | 486 | 125.7324 | 1.8765
244 | 488 | 117.1875 | 1.8643
245 | 490 | 96.4355 | 1.8452
246 | 492 | 78.125 | 1.8269
247 | 494 | 67.1387 | 1.8133
248 | 496 | 50.0488 | 1.7949
249 | 498 | 29.2969 | 1.7752
250 | 500 | 19.5312 | 1.7602
251 | 502 | 1.2207 | 1.7412
252 | 504 | -10.9863 | 1.7276
253 | 506 | -26.8555 | 1.7079
254 | 508 | -39.0625 | 1.6936
255 | 510 | -58.5938 | 1.6732
256 | 512 | -75.6836 | 1.6528
257 | 514 | -87.8906 | 1.6371
258 | 516 | -104.9805 | 1.6174
259 | 518 | -126.9531 | 1.5957
260 | 520 | -134.2773 | 1.58
261 | 522 | -155.0293 | 1.5583
262 | 524 | -175.7812 | 1.5372
263 | 526 | -183.1055 | 1.5195
264 | 528 | -202.6367 | 1.4977
265 | 530 | -220.9473 | 1.4746
266 | 532 | -231.9336 | 1.4562
267 | 534 | -251.4648 | 1.4331
268 | 536 | -270.9961 | 1.4107
269 | 538 | -280.7617 | 1.3923
270 | 540 | -299.0723 | 1.3685
271 | 542 | -311.2793 | 1.3502
272 | 544 | -329.5898 | 1.3264
273 | 546 | -350.3418 | 1.3019
274 | 548 | -358.8867 | 1.2828
275 | 550 | -379.6387 | 1.2597
276 | 552 | -395.5078 | 1.2339
277 | 554 | -405.2734 | 1.2142
278 | 556 | -427.2461 | 1.189
279 | 558 | -446.7773 | 1.1625
280 | 560 | -456.543 | 1.1428
281 | 562 | -476.0742 | 1.1156
282 | 564 | -494.3848 | 1.0884
283 | 566 | -505.3711 | 1.0666
284 | 568 | -523.6816 | 1.0414
285 | 570 | -541.9922 | 1.0129
286 | 572 | -551.7578 | 0.99044
287 | 574 | -572.5098 | 0.96324
288 | 576 | -590.8203 | 0.93536
289 | 578 | -601.8066 | 0.91088
290 | 580 | -620.1172 | 0.88368
291 | 582 | -629.8828 | 0.86056
292 | 584 | -650.6348 | 0.83132
293 | 586 | -668.9453 | 0.80276
294 | 588 | -678.7109 | 0.77896
295 | 590 | -698.2422 | 0.75039
296 | 592 | -717.7734 | 0.71911
297 | 594 | -728.7598 | 0.69531
298 | 596 | -745.8496 | 0.66335
299 | 598 | -765.3809 | 0.63275
300 | 600 | -776.3672 | 0.60827
301 | 602 | -794.6777 | 0.57631
302 | 604 | -815.4297 | 0.54435
303 | 606 | -826.416 | 0.51783
304 | 608 | -843.5059 | 0.48655
305 | 610 | -864.2578 | 0.45187
306 | 612 | -874.0234 | 0.42467
307 | 614 | -891.1133 | 0.39203
308 | 616 | -911.8652 | 0.35803
309 | 618 | -922.8516 | 0.33083
310 | 620 | -939.9414 | 0.29615
311 | 622 | -950.9277 | 0.26827
312 | 624 | -969.2383 | 0.2363
313 | 626 | -991.2109 | 0.20026
314 | 628 | -999.7559 | 0.17102
315 | 630 | -1018.0664 | 0.13634
316 | 632 | -1037.5977 | 0.1003
317 | 634 | -1047.3633 | 0.071061
318 | 636 | -1066.8945 | 0.035021
319 | 638 | -1086.4258 | -0.00238
320 | 640 | -1094.9707 | -0.033661
321 | 642 | -1113.2812 | -0.070381
322 | 644 | -1135.2539 | -0.10846
323 | 646 | -1145.0195 | -0.14042
324 | 648 | -1164.5508 | -0.17714
325 | 650 | -1181.6406 | -0.21658
326 | 652 | -1193.8477 | -0.24854
327 | 654 | -1213.3789 | -0.28731
328 | 656 | -1221.9238 | -0.31927
329 | 658 | -1242.6758 | -0.35803
330 | 660 | -1260.9863 | -0.39815
331 | 662 | -1271.9727 | -0.43147
332 | 664 | -1291.5039 | -0.47295
333 | 666 | -1309.8145 | -0.51307
334 | 668 | -1319.5801 | -0.54775
335 | 670 | -1340.332 | -0.58923
336 | 672 | -1358.6426 | -0.63207
337 | 674 | -1369.6289 | -0.66743
338 | 676 | -1387.9395 | -0.70959
339 | 678 | -1406.25 | -0.75447
340 | 680 | -1418.457 | -0.79052
341 | 682 | -1437.9883 | -0.83472
342 | 684 | -1456.2988 | -0.87892
343 | 686 | -1466.0645 | -0.91768
344 | 688 | -1483.1543 | -0.96188
345 | 690 | -1502.6855 | -1.0088
346 | 692 | -1514.8926 | -1.0482
347 | 694 | -1533.2031 | -1.0931
348 | 696 | -1544.1895 | -1.1326
349 | 698 | -1562.5 | -1.1788
350 | 700 | -1580.8105 | -1.2291
351 | 702 | -1593.0176 | -1.2699
352 | 704 | -1611.3281 | -1.3189
353 | 706 | -1629.6387 | -1.3678
354 | 708 | -1639.4043 | -1.4127
355 | 710 | -1660.1562 | -1.463
356 | 712 | -1679.6875 | -1.5154
357 | 714 | -1688.2324 | -1.5623
358 | 716 | -1708.9844 | -1.6154
359 | 718 | -1728.5156 | -1.6705
360 | 720 | -1738.2812 | -1.7201
361 | 722 | -1759.0332 | -1.7759
362 | 724 | -1773.6816 | -1.8337
363 | 726 | -1787.1094 | -1.8867
364 | 728 | -1804.1992 | -1.9445
365 | 730 | -1826.1719 | -2.0084
366 | 732 | -1835.9375 | -2.0635
367 | 734 | -1851.8066 | -2.1261
368 | 736 | -1864.0137 | -2.1825
369 | 738 | -1883.5449 | -2.2485
370 | 740 | -1903.0762 | -2.3144
371 | 742 | -1912.8418 | -2.3763
372 | 744 | -1932.373 | -2.4457
373 | 746 | -1950.6836 | -2.5184
374 | 748 | -1960.4492 | -2.5851
375 | 750 | -1978.7598 | -2.6599
376 | 752 | -1999.5117 | -2.7388
377 | 754 | -1979.9805 | -2.7796
378 | 756 | -1959.2285 | -2.8074
379 | 758 | -1950.6836 | -2.8319
380 | 760 | -1932.373 | -2.8448
381 | 762 | -1910.4004 | -2.853
382 | 764 | -1904.2969 | -2.8605
383 | 766 | -1882.3242 | -2.8646
384 | 768 | -1862.793 | -2.8666
385 | 770 | -1853.0273 | -2.8666
386 | 772 | -1833.4961 | -2.8652
387 | 774 | -1824.9512 | -2.8666
388 | 776 | -1805.4199 | -2.8625
389 | 778 | -1787.1094 | -2.8584
390 | 780 | -1777.3438 | -2.8571
391 | 782 | -1757.8125 | -2.8523
392 | 784 | -1738.2812 | -2.8469
393 | 786 | -1729.7363 | -2.8435
394 | 788 | -1707.7637 | -2.838
395 | 790 | -1690.6738 | -2.8312
396 | 792 | -1678.4668 | -2.8285
397 | 794 | -1658.9355 | -2.8217
398 | 796 | -1641.8457 | -2.8149
399 | 798 | -1630.8594 | -2.8122
400 | 800 | -1612.5488 | -2.8047
401 | 802 | -1593.0176 | -2.7979
402 | 804 | -1580.8105 | -2.7932
403 | 806 | -1563.7207 | -2.7857
404 | 808 | -1544.1895 | -2.7782
405 | 810 | -1534.4238 | -2.7734
406 | 812 | -1514.8926 | -2.7666
407 | 814 | -1503.9062 | -2.7619
408 | 816 | -1485.5957 | -2.753
409 | 818 | -1466.0645 | -2.7456
410 | 820 | -1456.2988 | -2.7415
411 | 822 | -1437.9883 | -2.7333
412 | 824 | -1417.2363 | -2.7258
413 | 826 | -1408.6914 | -2.7197
414 | 828 | -1389.1602 | -2.7116
415 | 830 | -1368.4082 | -2.7034
416 | 832 | -1358.6426 | -2.6973
417 | 834 | -1339.1113 | -2.6898
418 | 836 | -1320.8008 | -2.6796
419 | 838 | -1311.0352 | -2.6755
420 | 840 | -1290.2832 | -2.666
421 | 842 | -1270.752 | -2.6578
422 | 844 | -1262.207 | -2.6517
423 | 846 | -1241.4551 | -2.6408
424 | 848 | -1223.1445 | -2.6327
425 | 850 | -1212.1582 | -2.6266
426 | 852 | -1193.8477 | -2.6164
427 | 854 | -1185.3027 | -2.6116
428 | 856 | -1164.5508 | -2.6007
429 | 858 | -1143.7988 | -2.5919
430 | 860 | -1135.2539 | -2.5851
431 | 862 | -1114.502 | -2.5769
432 | 864 | -1098.6328 | -2.566
433 | 866 | -1087.6465 | -2.5592
434 | 868 | -1066.8945 | -2.5504
435 | 870 | -1049.8047 | -2.5388
436 | 872 | -1038.8184 | -2.5313
437 | 874 | -1019.2871 | -2.5225
438 | 876 | -999.7559 | -2.5116
439 | 878 | -992.4316 | -2.5048
440 | 880 | -971.6797 | -2.4939
441 | 882 | -953.3691 | -2.4837
442 | 884 | -939.9414 | -2.4763
443 | 886 | -922.8516 | -2.4654
444 | 888 | -914.3066 | -2.4599
445 | 890 | -893.5547 | -2.447
446 | 892 | -875.2441 | -2.4355
447 | 894 | -863.0371 | -2.4273
448 | 896 | -844.7266 | -2.4164
449 | 898 | -826.416 | -2.4049
450 | 900 | -815.4297 | -2.3967
451 | 902 | -797.1191 | -2.3851
452 | 904 | -776.3672 | -2.3722
453 | 906 | -767.8223 | -2.3647
454 | 908 | -748.291 | -2.3532
455 | 910 | -727.5391 | -2.3396
456 | 912 | -718.9941 | -2.3314
457 | 914 | -698.2422 | -2.3192
458 | 916 | -679.9316 | -2.3063
459 | 918 | -670.166 | -2.2974
460 | 920 | -649.4141 | -2.2845
461 | 922 | -631.1035 | -2.2716
462 | 924 | -620.1172 | -2.2614
463 | 926 | -603.0273 | -2.2478
464 | 928 | -593.2617 | -2.2403
465 | 930 | -572.5098 | -2.226
466 | 932 | -554.1992 | -2.2124
467 | 934 | -543.2129 | -2.2029
468 | 936 | -523.6816 | -2.1886
469 | 938 | -502.9297 | -2.1737
470 | 940 | -495.6055 | -2.1635
471 | 942 | -474.8535 | -2.1499
472 | 944 | -457.7637 | -2.1349
473 | 946 | -446.7773 | -2.1247
474 | 948 | -427.2461 | -2.1097
475 | 950 | -407.7148 | -2.0955
476 | 952 | -399.1699 | -2.0839
477 | 954 | -378.418 | -2.0683
478 | 956 | -358.8867 | -2.0533
479 | 958 | -349.1211 | -2.0411
480 | 960 | -330.8105 | -2.0254
481 | 962 | -311.2793 | -2.0098
482 | 964 | -302.7344 | -1.9969
483 | 966 | -281.9824 | -1.9812
484 | 968 | -272.2168 | -1.9703
485 | 970 | -253.9062 | -1.9527
486 | 972 | -236.8164 | -1.9377
487 | 974 | -223.3887 | -1.9241
488 | 976 | -205.0781 | -1.9071
489 | 978 | -185.5469 | -1.8901
490 | 980 | -175.7812 | -1.8765
491 | 982 | -156.25 | -1.8588
492 | 984 | -136.7188 | -1.8411
493 | 986 | -126.9531 | -1.8269
494 | 988 | -107.4219 | -1.8099
495 | 990 | -89.1113 | -1.7915
496 | 992 | -78.125 | -1.7752
497 | 994 | -57.373 | -1.7575
498 | 996 | -39.0625 | -1.7385
499 | 998 | -30.5176 | -1.7235
500 | 1000 | -9.7656 | -1.7045
501 | 1002 | 0 | -1.6895
Center data before PMax, ±Pr and ±Vc Calc.
PMax (µC/cm2) | 2.7381
Pr (µC/cm2) | 1.7398
-Pr (µC/cm2) | -1.6895
Ec (kV/cm) | 161235.452
-Ec (kV/cm) | -218483.451
CMax-Eff (nF) | 1.156
Offset (µC/cm2) | 0.71367
Vert. (±Pr) Shift (µC/cm2) | 0.02516
Horiz. Shift (±Ec) | -28623.9995
A (Loop Area - µC/cm2·Volts) | 43.8216
Hysteresis Version: 5.3.0 - Radiant Technologies, Inc., 1999 - 10/02/14