## Hysteresis Task
Hysteresis
Executed Version | 5.3.0
Vision Version | 5.3.1 (R)
Vision Compiled | 2014-09-10
Driver Version | 5.1.14
Windows Version | Windows 7
Processor Information | x86 (AMD or Intel) - 4 Processors
Tester Name | RT66B0914-297
Tester S/N | RT66B0914-297
Internal Amp Type | No Internal Amp
Internal Amp Serial | 0
Execution Count | 1
Excel Date | 6/20/2022 - 12:4:59
Configuration Date | 06/20/22 09:12:04 AM
Execution Date | 06/20/22 12:01:56 PM
Sample Info.
Sample Name | 13_30_2
Lot Name
Wafer Name
Die Row/Column | 0/0
Capacitor ID | 0
Area (cm2) | 0.85003
Thickness (µm) | 2013.333
Mux Adjust | Disabled
Amplifier | High Voltage (HVA)
HVI Channel/Port | 1/1
DRIVE Gain Factor | 1000
DRIVE Voltage Limit | 4000
Tester Info
Tester Name | RT66B0914-297
Tester Serial Number | RT66B0914-297
Return Signal Amp. Level [Index] | 0.021 [2]
Hysteresis Info
Task Name | Hyst-73
Max. Volts | 563.7332
Max. Field (kV/cm) | 2.8
Hysteresis Period (ms) | 1000
Preset Disabled
Profile | Standard Bipolar
Data | Valid Data
Point | Time (ms) | Field (kV/cm) | Measured Polarization (µC/cm2)
1 | 2.2 | 0 | -0.029649
2 | 4.4 | 8.5449 | -0.026725
3 | 6.6 | 8.5449 | -0.026589
4 | 8.8 | 18.3105 | -0.023664
5 | 11 | 17.0898 | -0.023528
6 | 13.2 | 26.8555 | -0.020536
7 | 15.4 | 29.2969 | -0.020536
8 | 17.6 | 37.8418 | -0.01768
9 | 19.8 | 37.8418 | -0.017612
10 | 22 | 47.6074 | -0.014484
11 | 24.2 | 48.8281 | -0.014212
12 | 26.4 | 57.373 | -0.010948
13 | 28.6 | 57.373 | -0.010812
14 | 30.8 | 67.1387 | -0.0074121
15 | 33 | 65.918 | -0.0072761
16 | 35.2 | 76.9043 | -0.0038761
17 | 37.4 | 78.125 | -0.0036721
18 | 39.6 | 87.8906 | -0.00040801
19 | 41.8 | 85.4492 | -0.000136
20 | 44 | 96.4355 | 0.0033321
21 | 46.2 | 96.4355 | 0.0038761
22 | 48.4 | 107.4219 | 0.0073441
23 | 50.6 | 107.4219 | 0.0078202
24 | 52.8 | 117.1875 | 0.011424
25 | 55 | 115.9668 | 0.011764
26 | 57.2 | 125.7324 | 0.015232
27 | 59.4 | 124.5117 | 0.01564
28 | 61.6 | 135.498 | 0.019176
29 | 63.8 | 135.498 | 0.01972
30 | 66 | 145.2637 | 0.02346
31 | 68.2 | 144.043 | 0.024004
32 | 70.4 | 155.0293 | 0.027813
33 | 72.6 | 153.8086 | 0.028425
34 | 74.8 | 164.7949 | 0.032097
35 | 77 | 164.7949 | 0.032437
36 | 79.2 | 175.7812 | 0.036313
37 | 81.4 | 174.5605 | 0.036789
38 | 83.6 | 185.5469 | 0.040597
39 | 85.8 | 183.1055 | 0.041277
40 | 88 | 195.3125 | 0.045221
41 | 90.2 | 191.6504 | 0.045901
42 | 92.4 | 202.6367 | 0.049777
43 | 94.6 | 202.6367 | 0.050457
44 | 96.8 | 214.8438 | 0.054129
45 | 99 | 213.623 | 0.054741
46 | 101.2 | 222.168 | 0.058685
47 | 103.4 | 222.168 | 0.059297
48 | 105.6 | 233.1543 | 0.063309
49 | 107.8 | 242.9199 | 0.067729
50 | 110 | 241.6992 | 0.068545
51 | 112.2 | 252.6855 | 0.072625
52 | 114.4 | 252.6855 | 0.073373
53 | 116.6 | 262.4512 | 0.077249
54 | 118.8 | 261.2305 | 0.07793
55 | 121 | 270.9961 | 0.08201
56 | 123.2 | 270.9961 | 0.082826
57 | 125.4 | 281.9824 | 0.086906
58 | 127.6 | 279.541 | 0.087926
59 | 129.8 | 291.748 | 0.091938
60 | 132 | 290.5273 | 0.092754
61 | 134.2 | 300.293 | 0.096698
62 | 136.4 | 299.0723 | 0.097514
63 | 138.6 | 310.0586 | 0.10159
64 | 140.8 | 311.2793 | 0.10241
65 | 143 | 321.0449 | 0.10649
66 | 145.2 | 319.8242 | 0.10744
67 | 147.4 | 330.8105 | 0.11173
68 | 149.6 | 329.5898 | 0.11275
69 | 151.8 | 339.3555 | 0.11689
70 | 154 | 338.1348 | 0.11771
71 | 156.2 | 349.1211 | 0.12165
72 | 158.4 | 347.9004 | 0.12267
73 | 160.6 | 358.8867 | 0.12669
74 | 162.8 | 357.666 | 0.12764
75 | 165 | 368.6523 | 0.13192
76 | 167.2 | 368.6523 | 0.13308
77 | 169.4 | 378.418 | 0.13729
78 | 171.6 | 378.418 | 0.13818
79 | 173.8 | 389.4043 | 0.14267
80 | 176 | 388.1836 | 0.14341
81 | 178.2 | 397.9492 | 0.14756
82 | 180.4 | 399.1699 | 0.14845
83 | 182.6 | 407.7148 | 0.15287
84 | 184.8 | 406.4941 | 0.15395
85 | 187 | 417.4805 | 0.15824
86 | 189.2 | 416.2598 | 0.15933
87 | 191.4 | 424.8047 | 0.16382
88 | 193.6 | 426.0254 | 0.16484
89 | 195.8 | 437.0117 | 0.16898
90 | 198 | 435.791 | 0.17007
91 | 200.2 | 446.7773 | 0.17422
92 | 202.4 | 445.5566 | 0.17544
93 | 204.6 | 456.543 | 0.1798
94 | 206.8 | 466.3086 | 0.18483
95 | 209 | 466.3086 | 0.18612
96 | 211.2 | 474.8535 | 0.19074
97 | 213.4 | 474.8535 | 0.1919
98 | 215.6 | 484.6191 | 0.19639
99 | 217.8 | 485.8398 | 0.19754
100 | 220 | 495.6055 | 0.20196
101 | 222.2 | 494.3848 | 0.20312
102 | 224.4 | 504.1504 | 0.20795
103 | 226.6 | 505.3711 | 0.20917
104 | 228.8 | 513.916 | 0.214
105 | 231 | 513.916 | 0.21522
106 | 233.2 | 523.6816 | 0.21985
107 | 235.4 | 523.6816 | 0.22094
108 | 237.6 | 533.4473 | 0.22542
109 | 239.8 | 534.668 | 0.22672
110 | 242 | 543.2129 | 0.23154
111 | 244.2 | 543.2129 | 0.23304
112 | 246.4 | 552.9785 | 0.2378
113 | 248.6 | 554.1992 | 0.23923
114 | 250.8 | 565.1855 | 0.24412
115 | 253 | 554.1992 | 0.24208
116 | 255.2 | 554.1992 | 0.24283
117 | 257.4 | 544.4336 | 0.24032
118 | 259.6 | 541.9922 | 0.24079
119 | 261.8 | 533.4473 | 0.23814
120 | 264 | 533.4473 | 0.23841
121 | 266.2 | 524.9023 | 0.23569
122 | 268.4 | 522.4609 | 0.2359
123 | 270.6 | 513.916 | 0.23318
124 | 272.8 | 513.916 | 0.23324
125 | 275 | 504.1504 | 0.23032
126 | 277.2 | 504.1504 | 0.23025
127 | 279.4 | 495.6055 | 0.22726
128 | 281.6 | 498.0469 | 0.22719
129 | 283.8 | 484.6191 | 0.2242
130 | 286 | 483.3984 | 0.22434
131 | 288.2 | 476.0742 | 0.22148
132 | 290.4 | 474.8535 | 0.22155
133 | 292.6 | 465.0879 | 0.21842
134 | 294.8 | 465.0879 | 0.21835
135 | 297 | 456.543 | 0.21502
136 | 299.2 | 446.7773 | 0.21196
137 | 301.4 | 445.5566 | 0.21189
138 | 303.6 | 437.0117 | 0.2089
139 | 305.8 | 434.5703 | 0.20883
140 | 308 | 427.2461 | 0.20577
141 | 310.2 | 427.2461 | 0.2057
142 | 312.4 | 418.7012 | 0.20258
143 | 314.6 | 416.2598 | 0.20237
144 | 316.8 | 407.7148 | 0.19911
145 | 319 | 406.4941 | 0.1989
146 | 321.2 | 396.7285 | 0.19591
147 | 323.4 | 397.9492 | 0.19578
148 | 325.6 | 389.4043 | 0.19258
149 | 327.8 | 385.7422 | 0.19251
150 | 330 | 379.6387 | 0.18932
151 | 332.2 | 377.1973 | 0.18925
152 | 334.4 | 371.0938 | 0.18592
153 | 336.6 | 368.6523 | 0.18564
154 | 338.8 | 358.8867 | 0.18252
155 | 341 | 358.8867 | 0.18218
156 | 343.2 | 347.9004 | 0.17898
157 | 345.4 | 349.1211 | 0.17864
158 | 347.6 | 338.1348 | 0.17572
159 | 349.8 | 340.5762 | 0.17551
160 | 352 | 329.5898 | 0.17232
161 | 354.2 | 330.8105 | 0.17198
162 | 356.4 | 321.0449 | 0.16871
163 | 358.6 | 319.8242 | 0.16837
164 | 360.8 | 310.0586 | 0.16497
165 | 363 | 310.0586 | 0.16463
166 | 365.2 | 300.293 | 0.1615
167 | 367.4 | 300.293 | 0.16137
168 | 369.6 | 290.5273 | 0.1581
169 | 371.8 | 290.5273 | 0.15797
170 | 374 | 280.7617 | 0.15443
171 | 376.2 | 281.9824 | 0.15416
172 | 378.4 | 272.2168 | 0.15076
173 | 380.6 | 270.9961 | 0.15035
174 | 382.8 | 263.6719 | 0.14709
175 | 385 | 261.2305 | 0.14688
176 | 387.2 | 253.9062 | 0.14362
177 | 389.4 | 251.4648 | 0.14341
178 | 391.6 | 240.4785 | 0.14001
179 | 393.8 | 241.6992 | 0.13961
180 | 396 | 231.9336 | 0.13614
181 | 398.2 | 222.168 | 0.13247
182 | 400.4 | 223.3887 | 0.13199
183 | 402.6 | 216.0645 | 0.12873
184 | 404.8 | 212.4023 | 0.12832
185 | 407 | 203.8574 | 0.12499
186 | 409.2 | 203.8574 | 0.12485
187 | 411.4 | 194.0918 | 0.12138
188 | 413.6 | 194.0918 | 0.12084
189 | 415.8 | 183.1055 | 0.1173
190 | 418 | 183.1055 | 0.11696
191 | 420.2 | 173.3398 | 0.11336
192 | 422.4 | 175.7812 | 0.11309
193 | 424.6 | 167.2363 | 0.10948
194 | 426.8 | 163.5742 | 0.10928
195 | 429 | 153.8086 | 0.10588
196 | 431.2 | 153.8086 | 0.10567
197 | 433.4 | 145.2637 | 0.102
198 | 435.6 | 145.2637 | 0.10139
199 | 437.8 | 135.498 | 0.097786
200 | 440 | 136.7188 | 0.097378
201 | 442.2 | 125.7324 | 0.093842
202 | 444.4 | 126.9531 | 0.093502
203 | 446.6 | 115.9668 | 0.090102
204 | 448.8 | 114.7461 | 0.089762
205 | 451 | 106.2012 | 0.086158
206 | 453.2 | 106.2012 | 0.08575
207 | 455.4 | 96.4355 | 0.082146
208 | 457.6 | 96.4355 | 0.081602
209 | 459.8 | 89.1113 | 0.07793
210 | 462 | 87.8906 | 0.077385
211 | 464.2 | 76.9043 | 0.073917
212 | 466.4 | 76.9043 | 0.073645
213 | 468.6 | 65.918 | 0.070041
214 | 470.8 | 67.1387 | 0.069633
215 | 473 | 56.1523 | 0.065961
216 | 475.2 | 58.5938 | 0.065349
217 | 477.4 | 47.6074 | 0.061609
218 | 479.6 | 50.0488 | 0.061133
219 | 481.8 | 40.2832 | 0.057529
220 | 484 | 39.0625 | 0.057053
221 | 486.2 | 28.0762 | 0.053449
222 | 488.4 | 28.0762 | 0.053041
223 | 490.6 | 18.3105 | 0.049369
224 | 492.8 | 17.0898 | 0.048893
225 | 495 | 8.5449 | 0.045017
226 | 497.2 | 8.5449 | 0.044473
227 | 499.4 | 0 | 0.040665
228 | 501.6 | 1.2207 | 0.040257
229 | 503.8 | -9.7656 | 0.036313
230 | 506 | -9.7656 | 0.035837
231 | 508.2 | -19.5312 | 0.032301
232 | 510.4 | -20.752 | 0.031893
233 | 512.6 | -30.5176 | 0.028221
234 | 514.8 | -29.2969 | 0.027473
235 | 517 | -39.0625 | 0.023732
236 | 519.2 | -37.8418 | 0.022916
237 | 521.4 | -47.6074 | 0.019176
238 | 523.6 | -48.8281 | 0.018632
239 | 525.8 | -58.5938 | 0.015096
240 | 528 | -58.5938 | 0.014416
241 | 530.2 | -68.3594 | 0.011084
242 | 532.4 | -67.1387 | 0.010336
243 | 534.6 | -78.125 | 0.0063241
244 | 536.8 | -78.125 | 0.0055081
245 | 539 | -86.6699 | 0.001632
246 | 541.2 | -89.1113 | 0.00102
247 | 543.4 | -96.4355 | -0.0027201
248 | 545.6 | -97.6562 | -0.0031961
249 | 547.8 | -104.9805 | -0.0070721
250 | 550 | -107.4219 | -0.0073441
251 | 552.2 | -117.1875 | -0.011356
252 | 554.4 | -118.4082 | -0.011968
253 | 556.6 | -125.7324 | -0.016048
254 | 558.8 | -125.7324 | -0.016796
255 | 561 | -135.498 | -0.020604
256 | 563.2 | -135.498 | -0.021284
257 | 565.4 | -146.4844 | -0.025092
258 | 567.6 | -144.043 | -0.025704
259 | 569.8 | -155.0293 | -0.029445
260 | 572 | -155.0293 | -0.030193
261 | 574.2 | -164.7949 | -0.034205
262 | 576.4 | -163.5742 | -0.035021
263 | 578.6 | -175.7812 | -0.038829
264 | 580.8 | -175.7812 | -0.039713
265 | 583 | -185.5469 | -0.043521
266 | 585.2 | -184.3262 | -0.044201
267 | 587.4 | -194.0918 | -0.048077
268 | 589.6 | -194.0918 | -0.048689
269 | 591.8 | -203.8574 | -0.052633
270 | 594 | -202.6367 | -0.053381
271 | 596.2 | -213.623 | -0.057461
272 | 598.4 | -216.0645 | -0.058209
273 | 600.6 | -224.6094 | -0.062289
274 | 602.8 | -234.375 | -0.066505
275 | 605 | -233.1543 | -0.067321
276 | 607.2 | -244.1406 | -0.071333
277 | 609.4 | -241.6992 | -0.072217
278 | 611.6 | -253.9062 | -0.076297
279 | 613.8 | -251.4648 | -0.077113
280 | 616 | -262.4512 | -0.08133
281 | 618.2 | -262.4512 | -0.082282
282 | 620.4 | -272.2168 | -0.086294
283 | 622.6 | -272.2168 | -0.087042
284 | 624.8 | -281.9824 | -0.09119
285 | 627 | -280.7617 | -0.09187
286 | 629.2 | -290.5273 | -0.096018
287 | 631.4 | -291.748 | -0.096766
288 | 633.6 | -301.5137 | -0.10078
289 | 635.8 | -301.5137 | -0.10187
290 | 638 | -308.8379 | -0.10629
291 | 640.2 | -310.0586 | -0.1071
292 | 642.4 | -318.6035 | -0.11118
293 | 644.6 | -321.0449 | -0.112
294 | 646.8 | -328.3691 | -0.11601
295 | 649 | -329.5898 | -0.11689
296 | 651.2 | -341.7969 | -0.12104
297 | 653.4 | -340.5762 | -0.12199
298 | 655.6 | -346.6797 | -0.12628
299 | 657.8 | -349.1211 | -0.12723
300 | 660 | -358.8867 | -0.13145
301 | 662.2 | -358.8867 | -0.1324
302 | 664.4 | -368.6523 | -0.13655
303 | 666.6 | -368.6523 | -0.13736
304 | 668.8 | -378.418 | -0.14165
305 | 671 | -379.6387 | -0.14246
306 | 673.2 | -389.4043 | -0.14681
307 | 675.4 | -386.9629 | -0.14783
308 | 677.6 | -399.1699 | -0.15239
309 | 679.8 | -395.5078 | -0.15334
310 | 682 | -407.7148 | -0.15749
311 | 684.2 | -407.7148 | -0.15844
312 | 686.4 | -418.7012 | -0.16266
313 | 688.6 | -418.7012 | -0.16361
314 | 690.8 | -427.2461 | -0.1679
315 | 693 | -428.4668 | -0.16892
316 | 695.2 | -437.0117 | -0.17347
317 | 697.4 | -437.0117 | -0.17456
318 | 699.6 | -445.5566 | -0.17898
319 | 701.8 | -446.7773 | -0.18014
320 | 704 | -456.543 | -0.18442
321 | 706.2 | -466.3086 | -0.18898
322 | 708.4 | -467.5293 | -0.19013
323 | 710.6 | -477.2949 | -0.19482
324 | 712.8 | -476.0742 | -0.19612
325 | 715 | -487.0605 | -0.20067
326 | 717.2 | -487.0605 | -0.20196
327 | 719.4 | -495.6055 | -0.20659
328 | 721.6 | -494.3848 | -0.20774
329 | 723.8 | -502.9297 | -0.21203
330 | 726 | -505.3711 | -0.21325
331 | 728.2 | -515.1367 | -0.21774
332 | 730.4 | -515.1367 | -0.21896
333 | 732.6 | -524.9023 | -0.22359
334 | 734.8 | -524.9023 | -0.22502
335 | 737 | -534.668 | -0.22964
336 | 739.2 | -534.668 | -0.23107
337 | 741.4 | -544.4336 | -0.23583
338 | 743.6 | -543.2129 | -0.23712
339 | 745.8 | -554.1992 | -0.24168
340 | 748 | -554.1992 | -0.24297
341 | 750.2 | -552.9785 | -0.24412
342 | 752.4 | -544.4336 | -0.24181
343 | 754.6 | -544.4336 | -0.24249
344 | 756.8 | -532.2266 | -0.24011
345 | 759 | -533.4473 | -0.24045
346 | 761.2 | -524.9023 | -0.23773
347 | 763.4 | -524.9023 | -0.23794
348 | 765.6 | -515.1367 | -0.23494
349 | 767.8 | -513.916 | -0.23515
350 | 770 | -505.3711 | -0.23209
351 | 772.2 | -504.1504 | -0.23222
352 | 774.4 | -496.8262 | -0.22937
353 | 776.6 | -494.3848 | -0.22957
354 | 778.8 | -485.8398 | -0.22678
355 | 781 | -485.8398 | -0.22665
356 | 783.2 | -477.2949 | -0.22372
357 | 785.4 | -474.8535 | -0.22352
358 | 787.6 | -466.3086 | -0.22039
359 | 789.8 | -465.0879 | -0.22032
360 | 792 | -456.543 | -0.21733
361 | 794.2 | -446.7773 | -0.2142
362 | 796.4 | -446.7773 | -0.21427
363 | 798.6 | -438.2324 | -0.21121
364 | 800.8 | -437.0117 | -0.21128
365 | 803 | -428.4668 | -0.20815
366 | 805.2 | -427.2461 | -0.20788
367 | 807.4 | -418.7012 | -0.20462
368 | 809.6 | -417.4805 | -0.20455
369 | 811.8 | -408.9355 | -0.20149
370 | 814 | -406.4941 | -0.20142
371 | 816.2 | -400.3906 | -0.19843
372 | 818.4 | -399.1699 | -0.19816
373 | 820.6 | -386.9629 | -0.1951
374 | 822.8 | -390.625 | -0.19482
375 | 825 | -378.418 | -0.19163
376 | 827.2 | -379.6387 | -0.19129
377 | 829.4 | -367.4316 | -0.18816
378 | 831.6 | -368.6523 | -0.18796
379 | 833.8 | -358.8867 | -0.1849
380 | 836 | -360.1074 | -0.18476
381 | 838.2 | -350.3418 | -0.18163
382 | 840.4 | -350.3418 | -0.18143
383 | 842.6 | -340.5762 | -0.17816
384 | 844.8 | -339.3555 | -0.17789
385 | 847 | -330.8105 | -0.17456
386 | 849.2 | -329.5898 | -0.17449
387 | 851.4 | -318.6035 | -0.17116
388 | 853.6 | -319.8242 | -0.17096
389 | 855.8 | -312.5 | -0.16769
390 | 858 | -311.2793 | -0.16769
391 | 860.2 | -302.7344 | -0.16429
392 | 862.4 | -302.7344 | -0.16395
393 | 864.6 | -290.5273 | -0.16062
394 | 866.8 | -292.9688 | -0.16035
395 | 869 | -281.9824 | -0.15688
396 | 871.2 | -280.7617 | -0.15668
397 | 873.4 | -270.9961 | -0.15327
398 | 875.6 | -272.2168 | -0.15321
399 | 877.8 | -262.4512 | -0.15001
400 | 880 | -264.8926 | -0.14981
401 | 882.2 | -252.6855 | -0.14634
402 | 884.4 | -252.6855 | -0.146
403 | 886.6 | -244.1406 | -0.14246
404 | 888.8 | -244.1406 | -0.14219
405 | 891 | -233.1543 | -0.13879
406 | 893.2 | -233.1543 | -0.13859
407 | 895.4 | -224.6094 | -0.13519
408 | 897.6 | -214.8438 | -0.13172
409 | 899.8 | -213.623 | -0.13138
410 | 902 | -203.8574 | -0.12791
411 | 904.2 | -203.8574 | -0.12757
412 | 906.4 | -194.0918 | -0.12403
413 | 908.6 | -195.3125 | -0.12349
414 | 910.8 | -184.3262 | -0.12016
415 | 913 | -185.5469 | -0.11982
416 | 915.2 | -174.5605 | -0.11649
417 | 917.4 | -173.3398 | -0.11621
418 | 919.6 | -164.7949 | -0.11281
419 | 921.8 | -164.7949 | -0.11247
420 | 924 | -156.25 | -0.10873
421 | 926.2 | -155.0293 | -0.10839
422 | 928.4 | -145.2637 | -0.10479
423 | 930.6 | -146.4844 | -0.10431
424 | 932.8 | -137.9395 | -0.10085
425 | 935 | -134.2773 | -0.10064
426 | 937.2 | -128.1738 | -0.097174
427 | 939.4 | -126.9531 | -0.096902
428 | 941.6 | -113.5254 | -0.09323
429 | 943.8 | -117.1875 | -0.092822
430 | 946 | -107.4219 | -0.089218
431 | 948.2 | -107.4219 | -0.088742
432 | 950.4 | -97.6562 | -0.08507
433 | 952.6 | -97.6562 | -0.08473
434 | 954.8 | -86.6699 | -0.08133
435 | 957 | -86.6699 | -0.08099
436 | 959.2 | -78.125 | -0.077453
437 | 961.4 | -76.9043 | -0.076909
438 | 963.6 | -68.3594 | -0.073237
439 | 965.8 | -67.1387 | -0.072693
440 | 968 | -58.5938 | -0.068953
441 | 970.2 | -58.5938 | -0.068477
442 | 972.4 | -48.8281 | -0.065009
443 | 974.6 | -46.3867 | -0.064601
444 | 976.8 | -39.0625 | -0.061133
445 | 979 | -40.2832 | -0.060589
446 | 981.2 | -29.2969 | -0.057053
447 | 983.4 | -29.2969 | -0.056373
448 | 985.6 | -19.5312 | -0.052769
449 | 987.8 | -19.5312 | -0.052225
450 | 990 | -8.5449 | -0.048485
451 | 992.2 | -9.7656 | -0.048077
452 | 994.4 | 0 | -0.044337
453 | 996.6 | -1.2207 | -0.043929
Center data before PMax, ±Pr and ±Vc Calc.
PMax (µC/cm2) | 0.24412
Pr (µC/cm2) | 0.040665
-Pr (µC/cm2) | -0.043929
Ec (kV/cm) | 17290.5149
-Ec (kV/cm) | -18343.2439
CMax-Eff (nF) | 0.36811
Offset (µC/cm2) | 0.029581
Vert. (±Pr) Shift (µC/cm2) | -0.001632
Horiz. Shift (±Ec) | -526.3645
A (Loop Area - µC/cm2·Volts) | 0.32297
Hysteresis Version: 5.3.0 - Radiant Technologies, Inc., 1999 - 10/02/14