## Hysteresis Task
Hysteresis
Executed Version | 5.3.0
Vision Version | 5.3.1 (R)
Vision Compiled | 2014-09-10
Driver Version | 5.1.14
Windows Version | Windows 7
Processor Information | x86 (AMD or Intel) - 4 Processors
Tester Name | RT66B0914-297
Tester S/N | RT66B0914-297
Internal Amp Type | No Internal Amp
Internal Amp Serial | 0
Execution Count | 1
Excel Date | 6/20/2022 - 12:7:54
Configuration Date | 06/20/22 09:12:04 AM
Execution Date | 06/20/22 12:05:10 PM
Sample Info.
Sample Name | 13_30_2
Lot Name
Wafer Name
Die Row/Column | 0/0
Capacitor ID | 0
Area (cm2) | 0.85003
Thickness (µm) | 2013.333
Mux Adjust | Disabled
Amplifier | High Voltage (HVA)
HVI Channel/Port | 1/1
DRIVE Gain Factor | 1000
DRIVE Voltage Limit | 4000
Tester Info
Tester Name | RT66B0914-297
Tester Serial Number | RT66B0914-297
Return Signal Amp. Level [Index] | 0.021 [2]
Hysteresis Info
Task Name | Hyst-73
Max. Volts | 644.2666
Max. Field (kV/cm) | 3.2
Hysteresis Period (ms) | 1000
Preset Disabled
Profile | Standard Bipolar
Data | Valid Data
Point | Time (ms) | Field (kV/cm) | Measured Polarization (µC/cm2)
1 | 2 | 0 | -0.040869
2 | 4 | 8.5449 | -0.037809
3 | 6 | 9.7656 | -0.037877
4 | 8 | 18.3105 | -0.035021
5 | 10 | 19.5312 | -0.035021
6 | 12 | 28.0762 | -0.031893
7 | 14 | 28.0762 | -0.031893
8 | 16 | 37.8418 | -0.028901
9 | 18 | 39.0625 | -0.028697
10 | 20 | 47.6074 | -0.025432
11 | 22 | 48.8281 | -0.025296
12 | 24 | 57.373 | -0.0221
13 | 26 | 56.1523 | -0.021896
14 | 28 | 67.1387 | -0.018768
15 | 30 | 67.1387 | -0.018496
16 | 32 | 75.6836 | -0.015096
17 | 34 | 75.6836 | -0.01496
18 | 36 | 86.6699 | -0.011492
19 | 38 | 96.4355 | -0.0077521
20 | 40 | 96.4355 | -0.0074121
21 | 42 | 107.4219 | -0.0038081
22 | 44 | 107.4219 | -0.0032641
23 | 46 | 114.7461 | 0.00040801
24 | 48 | 115.9668 | 0.00068001
25 | 50 | 124.5117 | 0.0042841
26 | 52 | 125.7324 | 0.0048961
27 | 54 | 134.2773 | 0.0086362
28 | 56 | 135.498 | 0.0090442
29 | 58 | 145.2637 | 0.012716
30 | 60 | 145.2637 | 0.013396
31 | 62 | 153.8086 | 0.017136
32 | 64 | 155.0293 | 0.017884
33 | 66 | 163.5742 | 0.021692
34 | 68 | 164.7949 | 0.022168
35 | 70 | 174.5605 | 0.026113
36 | 72 | 174.5605 | 0.026657
37 | 74 | 184.3262 | 0.030533
38 | 76 | 194.0918 | 0.034817
39 | 78 | 194.0918 | 0.035633
40 | 80 | 202.6367 | 0.039645
41 | 82 | 202.6367 | 0.040461
42 | 84 | 213.623 | 0.044541
43 | 86 | 212.4023 | 0.045221
44 | 88 | 225.8301 | 0.049097
45 | 90 | 222.168 | 0.049845
46 | 92 | 231.9336 | 0.053925
47 | 94 | 231.9336 | 0.054741
48 | 96 | 242.9199 | 0.058957
49 | 98 | 241.6992 | 0.059705
50 | 100 | 252.6855 | 0.063921
51 | 102 | 251.4648 | 0.064669
52 | 104 | 262.4512 | 0.068817
53 | 106 | 260.0098 | 0.069633
54 | 108 | 269.7754 | 0.073645
55 | 110 | 279.541 | 0.078134
56 | 112 | 279.541 | 0.079154
57 | 114 | 289.3066 | 0.083166
58 | 116 | 290.5273 | 0.08439
59 | 118 | 300.293 | 0.088606
60 | 120 | 301.5137 | 0.089558
61 | 122 | 311.2793 | 0.093774
62 | 124 | 311.2793 | 0.09493
63 | 126 | 318.6035 | 0.099078
64 | 128 | 319.8242 | 0.099962
65 | 130 | 328.3691 | 0.10431
66 | 132 | 328.3691 | 0.10527
67 | 134 | 339.3555 | 0.10948
68 | 136 | 338.1348 | 0.1105
69 | 138 | 349.1211 | 0.11485
70 | 140 | 349.1211 | 0.11587
71 | 142 | 358.8867 | 0.12023
72 | 144 | 358.8867 | 0.12131
73 | 146 | 368.6523 | 0.12553
74 | 148 | 375.9766 | 0.13022
75 | 150 | 379.6387 | 0.13124
76 | 152 | 389.4043 | 0.13587
77 | 154 | 388.1836 | 0.13695
78 | 156 | 396.7285 | 0.14151
79 | 158 | 396.7285 | 0.1428
80 | 160 | 406.4941 | 0.14729
81 | 162 | 407.7148 | 0.14845
82 | 164 | 418.7012 | 0.15293
83 | 166 | 417.4805 | 0.15395
84 | 168 | 427.2461 | 0.15831
85 | 170 | 426.0254 | 0.1594
86 | 172 | 437.0117 | 0.16402
87 | 174 | 435.791 | 0.16518
88 | 176 | 446.7773 | 0.16966
89 | 178 | 444.3359 | 0.17096
90 | 180 | 456.543 | 0.17538
91 | 182 | 466.3086 | 0.18034
92 | 184 | 465.0879 | 0.18177
93 | 186 | 473.6328 | 0.18646
94 | 188 | 474.8535 | 0.18762
95 | 190 | 484.6191 | 0.19231
96 | 192 | 485.8398 | 0.19374
97 | 194 | 494.3848 | 0.19822
98 | 196 | 495.6055 | 0.19952
99 | 198 | 504.1504 | 0.20441
100 | 200 | 505.3711 | 0.20564
101 | 202 | 515.1367 | 0.2104
102 | 204 | 516.3574 | 0.21176
103 | 206 | 522.4609 | 0.21645
104 | 208 | 524.9023 | 0.2176
105 | 210 | 533.4473 | 0.22223
106 | 212 | 532.2266 | 0.22366
107 | 214 | 543.2129 | 0.22842
108 | 216 | 543.2129 | 0.22991
109 | 218 | 552.9785 | 0.23481
110 | 220 | 563.9648 | 0.24004
111 | 222 | 561.5234 | 0.24161
112 | 224 | 572.5098 | 0.24678
113 | 226 | 573.7305 | 0.2482
114 | 228 | 584.7168 | 0.25303
115 | 230 | 583.4961 | 0.25466
116 | 232 | 593.2617 | 0.25963
117 | 234 | 592.041 | 0.26126
118 | 236 | 601.8066 | 0.26623
119 | 238 | 600.5859 | 0.26793
120 | 240 | 610.3516 | 0.27296
121 | 242 | 610.3516 | 0.27452
122 | 244 | 620.1172 | 0.27969
123 | 246 | 622.5586 | 0.28125
124 | 248 | 631.1035 | 0.28629
125 | 250 | 631.1035 | 0.28805
126 | 252 | 640.8691 | 0.29336
127 | 254 | 631.1035 | 0.29152
128 | 256 | 632.3242 | 0.29268
129 | 258 | 621.3379 | 0.29037
130 | 260 | 622.5586 | 0.29105
131 | 262 | 612.793 | 0.28833
132 | 264 | 610.3516 | 0.28887
133 | 266 | 600.5859 | 0.28615
134 | 268 | 601.8066 | 0.28629
135 | 270 | 592.041 | 0.2835
136 | 272 | 590.8203 | 0.28363
137 | 274 | 581.0547 | 0.28078
138 | 276 | 583.4961 | 0.28098
139 | 278 | 573.7305 | 0.27813
140 | 280 | 573.7305 | 0.27819
141 | 282 | 562.7441 | 0.27534
142 | 284 | 563.9648 | 0.27534
143 | 286 | 552.9785 | 0.27228
144 | 288 | 543.2129 | 0.26915
145 | 290 | 541.9922 | 0.26895
146 | 292 | 533.4473 | 0.26609
147 | 294 | 533.4473 | 0.26602
148 | 296 | 524.9023 | 0.2631
149 | 298 | 524.9023 | 0.2631
150 | 300 | 515.1367 | 0.25997
151 | 302 | 515.1367 | 0.25983
152 | 304 | 507.8125 | 0.25684
153 | 306 | 504.1504 | 0.2567
154 | 308 | 494.3848 | 0.25351
155 | 310 | 495.6055 | 0.2533
156 | 312 | 485.8398 | 0.25031
157 | 314 | 484.6191 | 0.25004
158 | 316 | 476.0742 | 0.24705
159 | 318 | 476.0742 | 0.24684
160 | 320 | 467.5293 | 0.24365
161 | 322 | 466.3086 | 0.24344
162 | 324 | 458.9844 | 0.24025
163 | 326 | 444.3359 | 0.23712
164 | 328 | 445.5566 | 0.23678
165 | 330 | 435.791 | 0.23352
166 | 332 | 437.0117 | 0.23331
167 | 334 | 424.8047 | 0.23012
168 | 336 | 428.4668 | 0.22998
169 | 338 | 417.4805 | 0.22678
170 | 340 | 417.4805 | 0.22665
171 | 342 | 406.4941 | 0.22338
172 | 344 | 407.7148 | 0.22318
173 | 346 | 396.7285 | 0.21971
174 | 348 | 399.1699 | 0.21951
175 | 350 | 388.1836 | 0.21611
176 | 352 | 389.4043 | 0.21604
177 | 354 | 377.1973 | 0.21264
178 | 356 | 379.6387 | 0.2125
179 | 358 | 367.4316 | 0.20924
180 | 360 | 358.8867 | 0.20577
181 | 362 | 357.666 | 0.2055
182 | 364 | 349.1211 | 0.20217
183 | 366 | 350.3418 | 0.20169
184 | 368 | 339.3555 | 0.19822
185 | 370 | 340.5762 | 0.19816
186 | 372 | 330.8105 | 0.19469
187 | 374 | 330.8105 | 0.19435
188 | 376 | 318.6035 | 0.19095
189 | 378 | 319.8242 | 0.19074
190 | 380 | 308.8379 | 0.18734
191 | 382 | 308.8379 | 0.187
192 | 384 | 300.293 | 0.1836
193 | 386 | 301.5137 | 0.18313
194 | 388 | 290.5273 | 0.1798
195 | 390 | 290.5273 | 0.17939
196 | 392 | 280.7617 | 0.17599
197 | 394 | 281.9824 | 0.17572
198 | 396 | 270.9961 | 0.17225
199 | 398 | 263.6719 | 0.16864
200 | 400 | 262.4512 | 0.16817
201 | 402 | 253.9062 | 0.16484
202 | 404 | 252.6855 | 0.1645
203 | 406 | 241.6992 | 0.16076
204 | 408 | 241.6992 | 0.16048
205 | 410 | 233.1543 | 0.15688
206 | 412 | 233.1543 | 0.1564
207 | 414 | 219.7266 | 0.153
208 | 416 | 225.8301 | 0.15259
209 | 418 | 213.623 | 0.14913
210 | 420 | 213.623 | 0.14872
211 | 422 | 203.8574 | 0.14505
212 | 424 | 203.8574 | 0.14491
213 | 426 | 192.8711 | 0.14117
214 | 428 | 194.0918 | 0.14069
215 | 430 | 185.5469 | 0.13709
216 | 432 | 174.5605 | 0.13342
217 | 434 | 174.5605 | 0.13294
218 | 436 | 164.7949 | 0.1292
219 | 438 | 163.5742 | 0.12886
220 | 440 | 155.0293 | 0.12512
221 | 442 | 153.8086 | 0.12478
222 | 444 | 145.2637 | 0.12104
223 | 446 | 146.4844 | 0.12043
224 | 448 | 135.498 | 0.11683
225 | 450 | 135.498 | 0.11635
226 | 452 | 125.7324 | 0.11275
227 | 454 | 125.7324 | 0.11213
228 | 456 | 114.7461 | 0.1086
229 | 458 | 115.9668 | 0.10826
230 | 460 | 106.2012 | 0.10438
231 | 462 | 106.2012 | 0.10391
232 | 464 | 96.4355 | 0.1003
233 | 466 | 96.4355 | 0.099758
234 | 468 | 85.4492 | 0.096018
235 | 470 | 75.6836 | 0.092142
236 | 472 | 75.6836 | 0.091598
237 | 474 | 67.1387 | 0.087722
238 | 476 | 67.1387 | 0.087178
239 | 478 | 58.5938 | 0.083438
240 | 480 | 58.5938 | 0.082826
241 | 482 | 48.8281 | 0.079086
242 | 484 | 48.8281 | 0.078542
243 | 486 | 37.8418 | 0.074801
244 | 488 | 37.8418 | 0.074053
245 | 490 | 29.2969 | 0.070245
246 | 492 | 29.2969 | 0.069565
247 | 494 | 18.3105 | 0.065893
248 | 496 | 20.752 | 0.065349
249 | 498 | 10.9863 | 0.061541
250 | 500 | 8.5449 | 0.060929
251 | 502 | -1.2207 | 0.057053
252 | 504 | -1.2207 | 0.056577
253 | 506 | -9.7656 | 0.052497
254 | 508 | -9.7656 | 0.051817
255 | 510 | -18.3105 | 0.047873
256 | 512 | -18.3105 | 0.047329
257 | 514 | -29.2969 | 0.043589
258 | 516 | -29.2969 | 0.042909
259 | 518 | -39.0625 | 0.039305
260 | 520 | -39.0625 | 0.038489
261 | 522 | -50.0488 | 0.034545
262 | 524 | -48.8281 | 0.033933
263 | 526 | -58.5938 | 0.030125
264 | 528 | -57.373 | 0.029309
265 | 530 | -67.1387 | 0.0255
266 | 532 | -68.3594 | 0.024684
267 | 534 | -76.9043 | 0.020808
268 | 536 | -78.125 | 0.02006
269 | 538 | -87.8906 | 0.016184
270 | 540 | -95.2148 | 0.012104
271 | 542 | -96.4355 | 0.011356
272 | 544 | -107.4219 | 0.0073441
273 | 546 | -107.4219 | 0.0064601
274 | 548 | -115.9668 | 0.002448
275 | 550 | -118.4082 | 0.0017
276 | 552 | -125.7324 | -0.002312
277 | 554 | -126.9531 | -0.0030601
278 | 556 | -135.498 | -0.0070041
279 | 558 | -134.2773 | -0.0076841
280 | 560 | -146.4844 | -0.011832
281 | 562 | -146.4844 | -0.01258
282 | 564 | -156.25 | -0.016524
283 | 566 | -156.25 | -0.017408
284 | 568 | -163.5742 | -0.021488
285 | 570 | -163.5742 | -0.02244
286 | 572 | -173.3398 | -0.026317
287 | 574 | -184.3262 | -0.030669
288 | 576 | -184.3262 | -0.031621
289 | 578 | -195.3125 | -0.035633
290 | 580 | -195.3125 | -0.036585
291 | 582 | -203.8574 | -0.040733
292 | 584 | -205.0781 | -0.041549
293 | 586 | -213.623 | -0.045765
294 | 588 | -214.8438 | -0.046717
295 | 590 | -224.6094 | -0.050797
296 | 592 | -224.6094 | -0.051681
297 | 594 | -233.1543 | -0.055965
298 | 596 | -234.375 | -0.056645
299 | 598 | -241.6992 | -0.060861
300 | 600 | -241.6992 | -0.061677
301 | 602 | -252.6855 | -0.065893
302 | 604 | -252.6855 | -0.066709
303 | 606 | -262.4512 | -0.071061
304 | 608 | -261.2305 | -0.071945
305 | 610 | -272.2168 | -0.076297
306 | 612 | -281.9824 | -0.08065
307 | 614 | -281.9824 | -0.08167
308 | 616 | -289.3066 | -0.086158
309 | 618 | -290.5273 | -0.087042
310 | 620 | -300.293 | -0.091258
311 | 622 | -300.293 | -0.092346
312 | 624 | -308.8379 | -0.096698
313 | 626 | -312.5 | -0.097786
314 | 628 | -319.8242 | -0.10221
315 | 630 | -321.0449 | -0.10323
316 | 632 | -329.5898 | -0.10751
317 | 634 | -330.8105 | -0.10846
318 | 636 | -340.5762 | -0.11275
319 | 638 | -341.7969 | -0.1137
320 | 640 | -349.1211 | -0.11812
321 | 642 | -349.1211 | -0.11921
322 | 644 | -358.8867 | -0.12342
323 | 646 | -368.6523 | -0.12818
324 | 648 | -369.873 | -0.12947
325 | 650 | -379.6387 | -0.13396
326 | 652 | -378.418 | -0.13512
327 | 654 | -389.4043 | -0.13967
328 | 656 | -388.1836 | -0.14056
329 | 658 | -395.5078 | -0.14518
330 | 660 | -397.9492 | -0.14641
331 | 662 | -407.7148 | -0.15076
332 | 664 | -407.7148 | -0.15185
333 | 666 | -418.7012 | -0.1564
334 | 668 | -417.4805 | -0.1577
335 | 670 | -426.0254 | -0.16225
336 | 672 | -426.0254 | -0.16334
337 | 674 | -438.2324 | -0.16796
338 | 676 | -437.0117 | -0.16905
339 | 678 | -446.7773 | -0.17334
340 | 680 | -447.998 | -0.1747
341 | 682 | -456.543 | -0.17925
342 | 684 | -466.3086 | -0.18422
343 | 686 | -466.3086 | -0.18558
344 | 688 | -474.8535 | -0.1904
345 | 690 | -474.8535 | -0.19176
346 | 692 | -484.6191 | -0.19646
347 | 694 | -485.8398 | -0.19775
348 | 696 | -495.6055 | -0.20244
349 | 698 | -496.8262 | -0.2036
350 | 700 | -505.3711 | -0.20829
351 | 702 | -506.5918 | -0.20958
352 | 704 | -515.1367 | -0.21434
353 | 706 | -515.1367 | -0.2157
354 | 708 | -522.4609 | -0.22046
355 | 710 | -523.6816 | -0.22189
356 | 712 | -534.668 | -0.22658
357 | 714 | -533.4473 | -0.22794
358 | 716 | -543.2129 | -0.23243
359 | 718 | -554.1992 | -0.23766
360 | 720 | -554.1992 | -0.23936
361 | 722 | -562.7441 | -0.24419
362 | 724 | -562.7441 | -0.24576
363 | 726 | -572.5098 | -0.25079
364 | 728 | -572.5098 | -0.25242
365 | 730 | -584.7168 | -0.25718
366 | 732 | -583.4961 | -0.25868
367 | 734 | -592.041 | -0.26371
368 | 736 | -593.2617 | -0.26534
369 | 738 | -603.0273 | -0.2701
370 | 740 | -601.8066 | -0.27167
371 | 742 | -611.5723 | -0.2767
372 | 744 | -614.0137 | -0.27819
373 | 746 | -620.1172 | -0.28336
374 | 748 | -623.7793 | -0.28513
375 | 750 | -632.3242 | -0.29009
376 | 752 | -632.3242 | -0.29193
377 | 754 | -629.8828 | -0.29336
378 | 756 | -622.5586 | -0.29111
379 | 758 | -621.3379 | -0.29193
380 | 760 | -611.5723 | -0.28948
381 | 762 | -611.5723 | -0.28996
382 | 764 | -603.0273 | -0.28724
383 | 766 | -600.5859 | -0.28765
384 | 768 | -593.2617 | -0.28506
385 | 770 | -592.041 | -0.28513
386 | 772 | -583.4961 | -0.28227
387 | 774 | -583.4961 | -0.28241
388 | 776 | -572.5098 | -0.27942
389 | 778 | -571.2891 | -0.27949
390 | 780 | -563.9648 | -0.2767
391 | 782 | -562.7441 | -0.27656
392 | 784 | -552.9785 | -0.27371
393 | 786 | -554.1992 | -0.27371
394 | 788 | -545.6543 | -0.27071
395 | 790 | -534.668 | -0.26765
396 | 792 | -533.4473 | -0.26759
397 | 794 | -524.9023 | -0.26459
398 | 796 | -526.123 | -0.26459
399 | 798 | -515.1367 | -0.26147
400 | 800 | -515.1367 | -0.26133
401 | 802 | -506.5918 | -0.2582
402 | 804 | -504.1504 | -0.25806
403 | 806 | -496.8262 | -0.255
404 | 808 | -495.6055 | -0.255
405 | 810 | -484.6191 | -0.25181
406 | 812 | -484.6191 | -0.25181
407 | 814 | -476.0742 | -0.24861
408 | 816 | -474.8535 | -0.24841
409 | 818 | -467.5293 | -0.24521
410 | 820 | -467.5293 | -0.24521
411 | 822 | -456.543 | -0.24188
412 | 824 | -446.7773 | -0.23862
413 | 826 | -446.7773 | -0.23862
414 | 828 | -435.791 | -0.23535
415 | 830 | -435.791 | -0.23515
416 | 832 | -427.2461 | -0.23188
417 | 834 | -427.2461 | -0.23188
418 | 836 | -417.4805 | -0.22842
419 | 838 | -417.4805 | -0.22828
420 | 840 | -406.4941 | -0.22495
421 | 842 | -407.7148 | -0.22474
422 | 844 | -397.9492 | -0.22148
423 | 846 | -397.9492 | -0.22134
424 | 848 | -389.4043 | -0.21815
425 | 850 | -389.4043 | -0.21788
426 | 852 | -379.6387 | -0.21448
427 | 854 | -379.6387 | -0.21448
428 | 856 | -369.873 | -0.21094
429 | 858 | -369.873 | -0.21074
430 | 860 | -358.8867 | -0.2074
431 | 862 | -350.3418 | -0.20394
432 | 864 | -349.1211 | -0.2036
433 | 866 | -339.3555 | -0.20026
434 | 868 | -339.3555 | -0.20006
435 | 870 | -332.0312 | -0.19666
436 | 872 | -330.8105 | -0.19646
437 | 874 | -319.8242 | -0.19319
438 | 876 | -321.0449 | -0.19285
439 | 878 | -310.0586 | -0.18918
440 | 880 | -310.0586 | -0.18904
441 | 882 | -300.293 | -0.18551
442 | 884 | -301.5137 | -0.18517
443 | 886 | -289.3066 | -0.18184
444 | 888 | -291.748 | -0.18163
445 | 890 | -284.4238 | -0.17816
446 | 892 | -283.2031 | -0.17789
447 | 894 | -270.9961 | -0.17429
448 | 896 | -261.2305 | -0.17075
449 | 898 | -261.2305 | -0.17028
450 | 900 | -252.6855 | -0.16694
451 | 902 | -251.4648 | -0.16647
452 | 904 | -244.1406 | -0.16286
453 | 906 | -242.9199 | -0.16273
454 | 908 | -231.9336 | -0.15919
455 | 910 | -233.1543 | -0.15872
456 | 912 | -223.3887 | -0.15525
457 | 914 | -224.6094 | -0.15484
458 | 916 | -213.623 | -0.15123
459 | 918 | -213.623 | -0.15083
460 | 920 | -206.2988 | -0.14736
461 | 922 | -206.2988 | -0.14695
462 | 924 | -192.8711 | -0.14335
463 | 926 | -195.3125 | -0.14301
464 | 928 | -184.3262 | -0.13954
465 | 930 | -184.3262 | -0.13906
466 | 932 | -174.5605 | -0.13546
467 | 934 | -166.0156 | -0.13179
468 | 936 | -168.457 | -0.13138
469 | 938 | -153.8086 | -0.1275
470 | 940 | -155.0293 | -0.12709
471 | 942 | -146.4844 | -0.12335
472 | 944 | -146.4844 | -0.12288
473 | 946 | -135.498 | -0.11927
474 | 948 | -135.498 | -0.119
475 | 950 | -126.9531 | -0.1154
476 | 952 | -126.9531 | -0.11479
477 | 954 | -117.1875 | -0.11111
478 | 956 | -115.9668 | -0.11064
479 | 958 | -107.4219 | -0.10697
480 | 960 | -107.4219 | -0.10642
481 | 962 | -97.6562 | -0.10268
482 | 964 | -96.4355 | -0.10221
483 | 966 | -87.8906 | -0.098738
484 | 968 | -78.125 | -0.094794
485 | 970 | -79.3457 | -0.09425
486 | 972 | -69.5801 | -0.090374
487 | 974 | -68.3594 | -0.08983
488 | 976 | -59.8145 | -0.085886
489 | 978 | -59.8145 | -0.08541
490 | 980 | -48.8281 | -0.081738
491 | 982 | -50.0488 | -0.081126
492 | 984 | -39.0625 | -0.077249
493 | 986 | -39.0625 | -0.076909
494 | 988 | -29.2969 | -0.073169
495 | 990 | -29.2969 | -0.072557
496 | 992 | -19.5312 | -0.068817
497 | 994 | -20.752 | -0.068205
498 | 996 | -10.9863 | -0.064397
499 | 998 | -10.9863 | -0.063785
500 | 1000 | 1.2207 | -0.059909
501 | 1002 | 0 | -0.059229
Center data before PMax, ±Pr and ±Vc Calc.
PMax (µC/cm2) | 0.29336
Pr (µC/cm2) | 0.057538
-Pr (µC/cm2) | -0.059229
Ec (kV/cm) | 22938.3643
-Ec (kV/cm) | -24464.3487
CMax-Eff (nF) | 0.38705
Offset (µC/cm2) | 0.040869
Vert. (±Pr) Shift (µC/cm2) | -0.00084577
Horiz. Shift (±Ec) | -762.9922
A (Loop Area - µC/cm2·Volts) | 0.50594
Hysteresis Version: 5.3.0 - Radiant Technologies, Inc., 1999 - 10/02/14