## Hysteresis Task
Hysteresis
Executed Version | 5.3.0
Vision Version | 5.3.1 (R)
Vision Compiled | 2014-09-10
Driver Version | 5.1.14
Windows Version | Windows 7
Processor Information | x86 (AMD or Intel) - 4 Processors
Tester Name | RT66B0914-297
Tester S/N | RT66B0914-297
Internal Amp Type | No Internal Amp
Internal Amp Serial | 0
Execution Count | 1
Excel Date | 6/23/2022 - 9:0:44
Configuration Date | 06/23/22 08:56:55 AM
Execution Date | 06/23/22 08:57:28 AM
Sample Info.
Sample Name | 13_30_2
Lot Name
Wafer Name
Die Row/Column | 0/0
Capacitor ID | 0
Area (cm2) | 0.86206
Thickness (µm) | 2006.67
Mux Adjust | Disabled
Amplifier | High Voltage (HVA)
HVI Channel/Port | 1/1
DRIVE Gain Factor | 1000
DRIVE Voltage Limit | 4000
Tester Info
Tester Name | RT66B0914-297
Tester Serial Number | RT66B0914-297
Return Signal Amp. Level [Index] | 0.21 [1]
Hysteresis Info
Task Name | Hyst-128
Max. Volts | 80.2668
Max. Field (kV/cm) | 0.4
Hysteresis Period (ms) | 1000
Preset Disabled
Profile | Standard Bipolar
Data | Valid Data
Point | Time (ms) | Field (kV/cm) | Measured Polarization (µC/cm2)
1 | 15.65 | 0 | 0.00043249
2 | 31.3 | 10.9863 | 0.0033158
3 | 46.95 | 9.7656 | 0.0031749
4 | 62.6 | 19.5312 | 0.0062124
5 | 78.25 | 18.3105 | 0.0064605
6 | 93.9 | 29.2969 | 0.0095181
7 | 109.55 | 29.2969 | 0.0093505
8 | 125.2 | 40.2832 | 0.012408
9 | 140.85 | 37.8418 | 0.012589
10 | 156.5 | 48.8281 | 0.015942
11 | 172.15 | 48.8281 | 0.015848
12 | 187.8 | 57.373 | 0.018885
13 | 203.45 | 58.5938 | 0.018872
14 | 219.1 | 68.3594 | 0.022265
15 | 234.75 | 67.1387 | 0.022412
16 | 250.4 | 76.9043 | 0.025497
17 | 266.05 | 79.3457 | 0.025389
18 | 281.7 | 78.125 | 0.025463
19 | 297.35 | 68.3594 | 0.02256
20 | 313 | 67.1387 | 0.02254
21 | 328.65 | 58.5938 | 0.019214
22 | 344.3 | 58.5938 | 0.019087
23 | 359.95 | 46.3867 | 0.016156
24 | 375.6 | 48.8281 | 0.016244
25 | 391.25 | 37.8418 | 0.013005
26 | 406.9 | 39.0625 | 0.01275
27 | 422.55 | 29.2969 | 0.0096187
28 | 438.2 | 30.5176 | 0.0097662
29 | 453.85 | 19.5312 | 0.0066684
30 | 469.5 | 18.3105 | 0.0064203
31 | 485.15 | 8.5449 | 0.0031951
32 | 500.8 | 7.3242 | 0.0032286
33 | 516.45 | 1.2207 | 0.00026486
34 | 532.1 | -1.2207 | 0.00016428
35 | 547.75 | -9.7656 | -0.0031884
36 | 563.4 | -9.7656 | -0.003242
37 | 579.05 | -19.5312 | -0.0061588
38 | 594.7 | -20.752 | -0.0060917
39 | 610.35 | -29.2969 | -0.0093237
40 | 626 | -29.2969 | -0.0095651
41 | 641.65 | -39.0625 | -0.012649
42 | 657.3 | -39.0625 | -0.012535
43 | 672.95 | -48.8281 | -0.015627
44 | 688.6 | -50.0488 | -0.015848
45 | 704.25 | -58.5938 | -0.019073
46 | 719.9 | -57.373 | -0.018973
47 | 735.55 | -69.5801 | -0.022017
48 | 751.2 | -68.3594 | -0.022117
49 | 766.85 | -78.125 | -0.025497
50 | 782.5 | -69.5801 | -0.022453
51 | 798.15 | -67.1387 | -0.022178
52 | 813.8 | -58.5938 | -0.019019
53 | 829.45 | -58.5938 | -0.019127
54 | 845.1 | -48.8281 | -0.01619
55 | 860.75 | -48.8281 | -0.016009
56 | 876.4 | -39.0625 | -0.01277
57 | 892.05 | -37.8418 | -0.012663
58 | 907.7 | -29.2969 | -0.0097461
59 | 923.35 | -30.5176 | -0.0097059
60 | 939 | -20.752 | -0.0064605
61 | 954.65 | -19.5312 | -0.0062862
62 | 970.3 | -9.7656 | -0.0033158
63 | 985.95 | -9.7656 | -0.003423
64 | 1001.6 | -1.2207 | -0.00023133
65 | 1017.25 | 0 | 7.0405e-05
Center data before PMax, ±Pr and ±Vc Calc.
PMax (µC/cm2) | 0.025389
Pr (µC/cm2) | 0.00021457
-Pr (µC/cm2) | 7.0405e-05
Ec (kV/cm) | -57.1561
-Ec (kV/cm) | -328.9743
CMax-Eff (nF) | 0.27268
Offset (µC/cm2) | -0.00011064
Vert. (±Pr) Shift (µC/cm2) | 0.00014249
Horiz. Shift (±Ec) | -193.0652
A (Loop Area - µC/cm2·Volts) | 0.00020079
Hysteresis Version: 5.3.0 - Radiant Technologies, Inc., 1999 - 10/02/14