## Hysteresis Task
Hysteresis
Executed Version | 5.3.0
Vision Version | 5.3.1 (R)
Vision Compiled | 2014-09-10
Driver Version | 5.1.14
Windows Version | Windows 7
Processor Information | x86 (AMD or Intel) - 4 Processors
Tester Name | RT66B0914-297
Tester S/N | RT66B0914-297
Internal Amp Type | No Internal Amp
Internal Amp Serial | 0
Execution Count | 1
Excel Date | 6/23/2022 - 9:3:20
Configuration Date | 06/23/22 08:56:55 AM
Execution Date | 06/23/22 09:00:51 AM
Sample Info.
Sample Name | 13_30_2
Lot Name
Wafer Name
Die Row/Column | 0/0
Capacitor ID | 0
Area (cm2) | 0.86206
Thickness (µm) | 2006.67
Mux Adjust | Disabled
Amplifier | High Voltage (HVA)
HVI Channel/Port | 1/1
DRIVE Gain Factor | 1000
DRIVE Voltage Limit | 4000
Tester Info
Tester Name | RT66B0914-297
Tester Serial Number | RT66B0914-297
Return Signal Amp. Level [Index] | 0.021 [2]
Hysteresis Info
Task Name | Hyst-128
Max. Volts | 160.5336
Max. Field (kV/cm) | 0.8
Hysteresis Period (ms) | 1000
Preset Disabled
Profile | Standard Bipolar
Data | Valid Data
Point | Time (ms) | Field (kV/cm) | Measured Polarization (µC/cm2)
1 | 7.85 | 1.2207 | -0.0017769
2 | 15.7 | 8.5449 | 0.0016428
3 | 23.55 | 8.5449 | 0.0014416
4 | 31.4 | 18.3105 | 0.0045931
5 | 39.25 | 18.3105 | 0.0047943
6 | 47.1 | 28.0762 | 0.0074764
7 | 54.95 | 29.2969 | 0.0079457
8 | 62.8 | 37.8418 | 0.010829
9 | 70.65 | 37.8418 | 0.01103
10 | 78.5 | 47.6074 | 0.01445
11 | 86.35 | 47.6074 | 0.014249
12 | 94.2 | 58.5938 | 0.017802
13 | 102.05 | 57.373 | 0.017802
14 | 109.9 | 68.3594 | 0.021021
15 | 117.75 | 67.1387 | 0.021356
16 | 125.6 | 76.9043 | 0.024441
17 | 133.45 | 78.125 | 0.024843
18 | 141.3 | 86.6699 | 0.028129
19 | 149.15 | 87.8906 | 0.028129
20 | 157 | 96.4355 | 0.032018
21 | 164.85 | 97.6562 | 0.031682
22 | 172.7 | 106.2012 | 0.035169
23 | 180.55 | 106.2012 | 0.035504
24 | 188.4 | 117.1875 | 0.03879
25 | 196.25 | 115.9668 | 0.039393
26 | 204.1 | 128.1738 | 0.042612
27 | 211.95 | 124.5117 | 0.04288
28 | 219.8 | 136.7188 | 0.046367
29 | 227.65 | 136.7188 | 0.046434
30 | 235.5 | 144.043 | 0.050323
31 | 243.35 | 146.4844 | 0.05039
32 | 251.2 | 155.0293 | 0.053944
33 | 259.05 | 155.0293 | 0.054547
34 | 266.9 | 155.0293 | 0.054279
35 | 274.75 | 146.4844 | 0.051664
36 | 282.6 | 144.043 | 0.05153
37 | 290.45 | 136.7188 | 0.048378
38 | 298.3 | 137.9395 | 0.048781
39 | 306.15 | 125.7324 | 0.04516
40 | 314 | 125.7324 | 0.045495
41 | 321.85 | 115.9668 | 0.042277
42 | 329.7 | 117.1875 | 0.042143
43 | 337.55 | 106.2012 | 0.039192
44 | 345.4 | 107.4219 | 0.038857
45 | 353.25 | 96.4355 | 0.035974
46 | 361.1 | 96.4355 | 0.03584
47 | 368.95 | 87.8906 | 0.03242
48 | 376.8 | 86.6699 | 0.032822
49 | 384.65 | 78.125 | 0.029134
50 | 392.5 | 78.125 | 0.029201
51 | 400.35 | 68.3594 | 0.026117
52 | 408.2 | 67.1387 | 0.025648
53 | 416.05 | 57.373 | 0.023033
54 | 423.9 | 58.5938 | 0.02263
55 | 431.75 | 47.6074 | 0.019412
56 | 439.6 | 46.3867 | 0.019479
57 | 447.45 | 37.8418 | 0.015858
58 | 455.3 | 37.8418 | 0.016126
59 | 463.15 | 26.8555 | 0.012774
60 | 471 | 28.0762 | 0.012438
61 | 478.85 | 18.3105 | 0.0096221
62 | 486.7 | 18.3105 | 0.0090186
63 | 494.55 | 9.7656 | 0.0060012
64 | 502.4 | 8.5449 | 0.0058671
65 | 510.25 | 0 | 0.0023804
66 | 518.1 | -1.2207 | 0.0025815
67 | 525.95 | -10.9863 | -0.0011064
68 | 533.8 | -9.7656 | -0.0011064
69 | 541.65 | -19.5312 | -0.004459
70 | 549.5 | -20.752 | -0.0046602
71 | 557.35 | -28.0762 | -0.0075434
72 | 565.2 | -30.5176 | -0.0080798
73 | 573.05 | -39.0625 | -0.011164
74 | 580.9 | -37.8418 | -0.011231
75 | 588.75 | -48.8281 | -0.014919
76 | 596.6 | -48.8281 | -0.014584
77 | 604.45 | -57.373 | -0.018205
78 | 612.3 | -57.373 | -0.018339
79 | 620.15 | -67.1387 | -0.02149
80 | 628 | -67.1387 | -0.022094
81 | 635.85 | -76.9043 | -0.024977
82 | 643.7 | -76.9043 | -0.025514
83 | 651.55 | -86.6699 | -0.028933
84 | 659.4 | -87.8906 | -0.028799
85 | 667.25 | -96.4355 | -0.032554
86 | 675.1 | -97.6562 | -0.03242
87 | 682.95 | -107.4219 | -0.035974
88 | 690.8 | -107.4219 | -0.036376
89 | 698.65 | -117.1875 | -0.03946
90 | 706.5 | -118.4082 | -0.039997
91 | 714.35 | -125.7324 | -0.043282
92 | 722.2 | -126.9531 | -0.043551
93 | 730.05 | -136.7188 | -0.047239
94 | 737.9 | -135.498 | -0.047172
95 | 745.75 | -146.4844 | -0.050994
96 | 753.6 | -146.4844 | -0.051128
97 | 761.45 | -156.25 | -0.054547
98 | 769.3 | -146.4844 | -0.051999
99 | 777.15 | -146.4844 | -0.051664
100 | 785 | -135.498 | -0.048848
101 | 792.85 | -136.7188 | -0.048915
102 | 800.7 | -125.7324 | -0.045562
103 | 808.55 | -125.7324 | -0.045965
104 | 816.4 | -117.1875 | -0.042478
105 | 824.25 | -115.9668 | -0.042612
106 | 832.1 | -106.2012 | -0.039528
107 | 839.95 | -107.4219 | -0.039326
108 | 847.8 | -97.6562 | -0.036577
109 | 855.65 | -97.6562 | -0.036175
110 | 863.5 | -87.8906 | -0.033225
111 | 871.35 | -87.8906 | -0.033292
112 | 879.2 | -78.125 | -0.029738
113 | 887.05 | -78.125 | -0.030073
114 | 894.9 | -67.1387 | -0.026586
115 | 902.75 | -68.3594 | -0.026452
116 | 910.6 | -57.373 | -0.023502
117 | 918.45 | -58.5938 | -0.022966
118 | 926.3 | -47.6074 | -0.020283
119 | 934.15 | -47.6074 | -0.019814
120 | 942 | -39.0625 | -0.016663
121 | 949.85 | -39.0625 | -0.016864
122 | 957.7 | -29.2969 | -0.013377
123 | 965.55 | -30.5176 | -0.013444
124 | 973.4 | -19.5312 | -0.010158
125 | 981.25 | -19.5312 | -0.0098903
126 | 989.1 | -9.7656 | -0.007007
127 | 996.95 | -9.7656 | -0.0066047
128 | 1004.8 | 0 | -0.0033862
129 | 1012.65 | 2.4414 | -0.0033862
Center data before PMax, ±Pr and ±Vc Calc.
PMax (µC/cm2) | 0.053944
Pr (µC/cm2) | 0.0023804
-Pr (µC/cm2) | -0.0033862
-Ec (kV/cm) | -1616.7019
CMax-Eff (nF) | 0.28968
Offset (µC/cm2) | 0.0015087
Vert. (±Pr) Shift (µC/cm2) | -0.00050289
A (Loop Area - µC/cm2·Volts) | 0.0061972
Hysteresis Version: 5.3.0 - Radiant Technologies, Inc., 1999 - 10/02/14