## Hysteresis Task
Hysteresis
Executed Version | 5.3.0
Vision Version | 5.3.1 (R)
Vision Compiled | 2014-09-10
Driver Version | 5.1.14
Windows Version | Windows 7
Processor Information | x86 (AMD or Intel) - 4 Processors
Tester Name | RT66B0914-297
Tester S/N | RT66B0914-297
Internal Amp Type | No Internal Amp
Internal Amp Serial | 0
Execution Count | 1
Excel Date | 6/17/2022 - 10:21:2
Configuration Date | 06/17/22 09:42:07 AM
Execution Date | 06/17/22 10:17:17 AM
Sample Info.
Sample Name | 13_30_2
Lot Name
Wafer Name
Die Row/Column | 0/0
Capacitor ID | 0
Area (cm2) | 0.86206
Thickness (µm) | 1986.667
Mux Adjust | Disabled
Amplifier | High Voltage (HVA)
HVI Channel/Port | 1/1
DRIVE Gain Factor | 1000
DRIVE Voltage Limit | 4000
Tester Info
Tester Name | RT66B0914-297
Tester Serial Number | RT66B0914-297
Return Signal Amp. Level [Index] | 0.21 [1]
Hysteresis Info
Task Name | Hyst-73
Max. Volts | 79.4667
Max. Field (kV/cm) | 0.4
Hysteresis Period (ms) | 1000
Preset Disabled
Profile | Standard Bipolar
Data | Valid Data
Point | Time (ms) | Field (kV/cm) | Measured Polarization (µC/cm2)
1 | 15.65 | 0 | 0.00011399
2 | 31.3 | 9.7656 | 0.0032923
3 | 46.95 | 8.5449 | 0.0032118
4 | 62.6 | 19.5312 | 0.0060549
5 | 78.25 | 20.752 | 0.0060414
6 | 93.9 | 29.2969 | 0.0093203
7 | 109.55 | 28.0762 | 0.0095215
8 | 125.2 | 39.0625 | 0.012331
9 | 140.85 | 37.8418 | 0.012217
10 | 156.5 | 50.0488 | 0.015482
11 | 172.15 | 46.3867 | 0.015737
12 | 187.8 | 59.8145 | 0.018775
13 | 203.45 | 59.8145 | 0.018681
14 | 219.1 | 69.5801 | 0.021705
15 | 234.75 | 69.5801 | 0.022
16 | 250.4 | 76.9043 | 0.025393
17 | 266.05 | 76.9043 | 0.025265
18 | 281.7 | 76.9043 | 0.025024
19 | 297.35 | 67.1387 | 0.022007
20 | 313 | 67.1387 | 0.022228
21 | 328.65 | 58.5938 | 0.01919
22 | 344.3 | 57.373 | 0.018855
23 | 359.95 | 50.0488 | 0.015617
24 | 375.6 | 50.0488 | 0.015724
25 | 391.25 | 39.0625 | 0.012794
26 | 406.9 | 37.8418 | 0.012633
27 | 422.55 | 29.2969 | 0.0092533
28 | 438.2 | 29.2969 | 0.0092197
29 | 453.85 | 18.3105 | 0.0063164
30 | 469.5 | 18.3105 | 0.0063566
31 | 485.15 | 8.5449 | 0.0030777
32 | 500.8 | 8.5449 | 0.0028028
33 | 516.45 | 0 | -0.00015422
34 | 532.1 | 1.2207 | -6.0347e-05
35 | 547.75 | -9.7656 | -0.0032252
36 | 563.4 | -10.9863 | -0.0034331
37 | 579.05 | -19.5312 | -0.0065443
38 | 594.7 | -19.5312 | -0.0063968
39 | 610.35 | -29.2969 | -0.0093471
40 | 626 | -29.2969 | -0.0095483
41 | 641.65 | -37.8418 | -0.012874
42 | 657.3 | -39.0625 | -0.012787
43 | 672.95 | -48.8281 | -0.01569
44 | 688.6 | -48.8281 | -0.015724
45 | 704.25 | -58.5938 | -0.019083
46 | 719.9 | -58.5938 | -0.019184
47 | 735.55 | -68.3594 | -0.022221
48 | 751.2 | -68.3594 | -0.021987
49 | 766.85 | -76.9043 | -0.025393
50 | 782.5 | -69.5801 | -0.022463
51 | 798.15 | -67.1387 | -0.022449
52 | 813.8 | -57.373 | -0.019144
53 | 829.45 | -56.1523 | -0.018989
54 | 845.1 | -47.6074 | -0.0162
55 | 860.75 | -48.8281 | -0.016267
56 | 876.4 | -37.8418 | -0.012975
57 | 892.05 | -40.2832 | -0.01272
58 | 907.7 | -29.2969 | -0.0097763
59 | 923.35 | -29.2969 | -0.0099037
60 | 939 | -19.5312 | -0.0068461
61 | 954.65 | -20.752 | -0.0065578
62 | 970.3 | -9.7656 | -0.0033191
63 | 985.95 | -9.7656 | -0.0035136
64 | 1001.6 | -1.2207 | -0.00052972
65 | 1017.25 | 0 | -0.00032185
Center data before PMax, ±Pr and ±Vc Calc.
PMax (µC/cm2) | 0.025393
Pr (µC/cm2) | -0.00015422
-Pr (µC/cm2) | -0.00032185
-Ec (kV/cm) | 88.5365
CMax-Eff (nF) | 0.27546
Offset (µC/cm2) | -0.00014752
Vert. (±Pr) Shift (µC/cm2) | -0.00023804
A (Loop Area - µC/cm2·Volts) | 0.00020639
Hysteresis Version: 5.3.0 - Radiant Technologies, Inc., 1999 - 10/02/14