## Hysteresis Task
Hysteresis
Executed Version | 5.3.0
Vision Version | 5.3.1 (R)
Vision Compiled | 2014-09-10
Driver Version | 5.1.14
Windows Version | Windows 7
Processor Information | x86 (AMD or Intel) - 4 Processors
Tester Name | RT66B0914-297
Tester S/N | RT66B0914-297
Internal Amp Type | No Internal Amp
Internal Amp Serial | 0
Execution Count | 1
Excel Date | 9/11/2023 - 17:38:2
Configuration Date | 2023-11-09 17:35
Execution Date | 2023-11-09 17:36
Sample Info.
Sample Name
Lot Name
Wafer Name
Die Row/Column | 0/0
Capacitor ID | 0
Area (cm2) | 0.79097
Thickness (µm) | 2043.333
Mux Adjust | Disabled
Amplifier | High Voltage (HVA)
HVI Channel/Port | 1/1
DRIVE Gain Factor | 1000
DRIVE Voltage Limit | 4000
Tester Info
Tester Name | RT66B0914-297
Tester Serial Number | RT66B0914-297
Return Signal Amp. Level [Index] | 0.21 [1]
Hysteresis Info
Task Name | Hyst-1
Max. Volts | 81.7333
Max. Field (kV/cm) | 0.4
Hysteresis Period (ms) | 1000
Preset Disabled
Profile | Standard Bipolar
Data | Valid Data
Point | Time (ms) | Field (kV/cm) | Measured Polarization (µC/cm2)
1 | 15.65 | -1.2207 | 0.00036174
2 | 31.3 | 6.1035 | 0.0037234
3 | 46.95 | 6.1035 | 0.0037234
4 | 62.6 | 20.752 | 0.0073115
5 | 78.25 | 15.8691 | 0.0073408
6 | 93.9 | 25.6348 | 0.01079
7 | 109.55 | 26.8555 | 0.010797
8 | 125.2 | 40.2832 | 0.014342
9 | 140.85 | 39.0625 | 0.014481
10 | 156.5 | 48.8281 | 0.018113
11 | 172.15 | 48.8281 | 0.01804
12 | 187.8 | 58.5938 | 0.021606
13 | 203.45 | 57.373 | 0.021781
14 | 219.1 | 69.5801 | 0.025384
15 | 234.75 | 65.918 | 0.025472
16 | 250.4 | 76.9043 | 0.029111
17 | 266.05 | 76.9043 | 0.029162
18 | 281.7 | 78.125 | 0.029323
19 | 297.35 | 69.5801 | 0.025844
20 | 313 | 68.3594 | 0.025676
21 | 328.65 | 58.5938 | 0.022154
22 | 344.3 | 59.8145 | 0.022125
23 | 359.95 | 47.6074 | 0.018595
24 | 375.6 | 47.6074 | 0.018558
25 | 391.25 | 37.8418 | 0.014875
26 | 406.9 | 40.2832 | 0.014736
27 | 422.55 | 29.2969 | 0.01125
28 | 438.2 | 29.2969 | 0.011199
29 | 453.85 | 21.9727 | 0.0075746
30 | 469.5 | 17.0898 | 0.0074504
31 | 485.15 | 7.3242 | 0.0038476
32 | 500.8 | 7.3242 | 0.0038038
33 | 516.45 | -2.4414 | 0.00026674
34 | 532.1 | 2.4414 | 4.7501e-05
35 | 547.75 | -12.207 | -0.0035626
36 | 563.4 | -12.207 | -0.0035626
37 | 579.05 | -18.3105 | -0.0070923
38 | 594.7 | -21.9727 | -0.0071727
39 | 610.35 | -28.0762 | -0.010812
40 | 626 | -26.8555 | -0.010929
41 | 641.65 | -39.0625 | -0.014393
42 | 657.3 | -40.2832 | -0.014429
43 | 672.95 | -51.2695 | -0.018164
44 | 688.6 | -50.0488 | -0.018222
45 | 704.25 | -58.5938 | -0.021796
46 | 719.9 | -58.5938 | -0.021818
47 | 735.55 | -67.1387 | -0.025413
48 | 751.2 | -64.6973 | -0.025618
49 | 766.85 | -76.9043 | -0.029323
50 | 782.5 | -69.5801 | -0.025749
51 | 798.15 | -67.1387 | -0.025698
52 | 813.8 | -58.5938 | -0.022263
53 | 829.45 | -57.373 | -0.02222
54 | 845.1 | -51.2695 | -0.018705
55 | 860.75 | -50.0488 | -0.018536
56 | 876.4 | -36.6211 | -0.014963
57 | 892.05 | -39.0625 | -0.014999
58 | 907.7 | -31.7383 | -0.011499
59 | 923.35 | -30.5176 | -0.011316
60 | 939 | -19.5312 | -0.0077646
61 | 954.65 | -18.3105 | -0.0077135
62 | 970.3 | -12.207 | -0.0042203
63 | 985.95 | -8.5449 | -0.0041765
64 | 1001.6 | -1.2207 | -0.00046405
65 | 1017.25 | 0 | -0.00036174
Center data before PMax, ±Pr and ±Vc Calc.
PMax (µC/cm2) | 0.029323
Pr (µC/cm2) | 0.001151
-Pr (µC/cm2) | -0.00036174
-Ec (kV/cm) | 459.4769
CMax-Eff (nF) | 0.28377
Offset (µC/cm2) | -0.00024481
Vert. (±Pr) Shift (µC/cm2) | 0.00039463
A (Loop Area - µC/cm2·Volts) | 0.00016284
Hysteresis Version: 5.3.0 - Radiant Technologies, Inc., 1999 - 10/02/14