## Hysteresis Task
Hysteresis
Executed Version | 5.3.0
Vision Version | 5.3.1 (R)
Vision Compiled | 2014-09-10
Driver Version | 5.1.14
Windows Version | Windows 7
Processor Information | x86 (AMD or Intel) - 4 Processors
Tester Name | RT66B0914-297
Tester S/N | RT66B0914-297
Internal Amp Type | No Internal Amp
Internal Amp Serial | 0
Execution Count | 1
Excel Date | 9/11/2023 - 17:39:27
Configuration Date | 2023-11-09 17:35
Execution Date | 2023-11-09 17:38
Sample Info.
Sample Name
Lot Name
Wafer Name
Die Row/Column | 0/0
Capacitor ID | 0
Area (cm2) | 0.79097
Thickness (µm) | 2043.333
Mux Adjust | Disabled
Amplifier | High Voltage (HVA)
HVI Channel/Port | 1/1
DRIVE Gain Factor | 1000
DRIVE Voltage Limit | 4000
Tester Info
Tester Name | RT66B0914-297
Tester Serial Number | RT66B0914-297
Return Signal Amp. Level [Index] | 0.021 [2]
Hysteresis Info
Task Name | Hyst-1
Max. Volts | 163.4666
Max. Field (kV/cm) | 0.8
Hysteresis Period (ms) | 1000
Preset Disabled
Profile | Standard Bipolar
Data | Valid Data
Point | Time (ms) | Field (kV/cm) | Measured Polarization (µC/cm2)
1 | 7.6 | 2.4414 | -0.003252
2 | 15.2 | 7.3242 | -0.0001827
3 | 22.8 | 10.9863 | 3.6539e-05
4 | 30.4 | 17.0898 | 0.0035443
5 | 38 | 20.752 | 0.0034712
6 | 45.6 | 29.2969 | 0.0072714
7 | 53.2 | 30.5176 | 0.006979
8 | 60.8 | 40.2832 | 0.010779
9 | 68.4 | 39.0625 | 0.010998
10 | 76 | 50.0488 | 0.01436
11 | 83.6 | 46.3867 | 0.014725
12 | 91.2 | 56.1523 | 0.018233
13 | 98.8 | 58.5938 | 0.018379
14 | 106.4 | 72.0215 | 0.022326
15 | 114 | 65.918 | 0.022253
16 | 121.6 | 78.125 | 0.026272
17 | 129.2 | 76.9043 | 0.026418
18 | 136.8 | 85.4492 | 0.030145
19 | 144.4 | 87.8906 | 0.030437
20 | 152 | 95.2148 | 0.034311
21 | 159.6 | 98.877 | 0.034384
22 | 167.2 | 103.7598 | 0.038403
23 | 174.8 | 108.6426 | 0.038549
24 | 182.4 | 118.4082 | 0.042495
25 | 190 | 113.5254 | 0.042788
26 | 197.6 | 128.1738 | 0.046515
27 | 205.2 | 124.5117 | 0.047099
28 | 212.8 | 131.8359 | 0.050826
29 | 220.4 | 135.498 | 0.051265
30 | 228 | 144.043 | 0.055284
31 | 235.6 | 147.7051 | 0.05543
32 | 243.2 | 155.0293 | 0.059596
33 | 250.8 | 157.4707 | 0.059961
34 | 258.4 | 166.0156 | 0.064054
35 | 266 | 155.0293 | 0.060838
36 | 273.6 | 153.8086 | 0.060984
37 | 281.2 | 142.8223 | 0.057477
38 | 288.8 | 144.043 | 0.057623
39 | 296.4 | 133.0566 | 0.053896
40 | 304 | 136.7188 | 0.054188
41 | 311.6 | 123.291 | 0.050607
42 | 319.2 | 128.1738 | 0.050534
43 | 326.8 | 117.1875 | 0.047099
44 | 334.4 | 117.1875 | 0.046807
45 | 342 | 104.9805 | 0.043299
46 | 349.6 | 108.6426 | 0.043299
47 | 357.2 | 98.877 | 0.039791
48 | 364.8 | 96.4355 | 0.039791
49 | 372.4 | 87.8906 | 0.035991
50 | 380 | 89.1113 | 0.035918
51 | 387.6 | 76.9043 | 0.032557
52 | 395.2 | 75.6836 | 0.032118
53 | 402.8 | 69.5801 | 0.028537
54 | 410.4 | 69.5801 | 0.028464
55 | 418 | 54.9316 | 0.024883
56 | 425.6 | 56.1523 | 0.02481
57 | 433.2 | 51.2695 | 0.02101
58 | 440.8 | 47.6074 | 0.020937
59 | 448.4 | 36.6211 | 0.01721
60 | 456 | 36.6211 | 0.017064
61 | 463.6 | 28.0762 | 0.013629
62 | 471.2 | 26.8555 | 0.013337
63 | 478.8 | 15.8691 | 0.0096099
64 | 486.4 | 18.3105 | 0.0095368
65 | 494 | 7.3242 | 0.0056636
66 | 501.6 | 9.7656 | 0.0057367
67 | 509.2 | -1.2207 | 0.0018635
68 | 516.8 | -1.2207 | 0.0017174
69 | 524.4 | -13.4277 | -0.0019366
70 | 532 | -8.5449 | -0.0022289
71 | 539.6 | -19.5312 | -0.0059559
72 | 547.2 | -20.752 | -0.0059559
73 | 554.8 | -31.7383 | -0.0098291
74 | 562.4 | -26.8555 | -0.010048
75 | 570 | -37.8418 | -0.013775
76 | 577.6 | -40.2832 | -0.013995
77 | 585.2 | -46.3867 | -0.017722
78 | 592.8 | -50.0488 | -0.017941
79 | 600.4 | -58.5938 | -0.021595
80 | 608 | -57.373 | -0.021887
81 | 615.6 | -68.3594 | -0.025833
82 | 623.2 | -68.3594 | -0.025906
83 | 630.8 | -79.3457 | -0.02978
84 | 638.4 | -78.125 | -0.030072
85 | 646 | -87.8906 | -0.033872
86 | 653.6 | -84.2285 | -0.034164
87 | 661.2 | -97.6562 | -0.037964
88 | 668.8 | -93.9941 | -0.038111
89 | 676.4 | -104.9805 | -0.04213
90 | 684 | -107.4219 | -0.042203
91 | 691.6 | -114.7461 | -0.046295
92 | 699.2 | -114.7461 | -0.046588
93 | 706.8 | -125.7324 | -0.050461
94 | 714.4 | -126.9531 | -0.050753
95 | 722 | -133.0566 | -0.0547
96 | 729.6 | -133.0566 | -0.055065
97 | 737.2 | -146.4844 | -0.059157
98 | 744.8 | -148.9258 | -0.059304
99 | 752.4 | -152.5879 | -0.063469
100 | 760 | -153.8086 | -0.063834
101 | 767.6 | -156.25 | -0.064054
102 | 775.2 | -147.7051 | -0.060838
103 | 782.8 | -142.8223 | -0.060765
104 | 790.4 | -135.498 | -0.057403
105 | 798 | -136.7188 | -0.057403
106 | 805.6 | -128.1738 | -0.05375
107 | 813.2 | -128.1738 | -0.053969
108 | 820.8 | -114.7461 | -0.050315
109 | 828.4 | -115.9668 | -0.050169
110 | 836 | -104.9805 | -0.046734
111 | 843.6 | -108.6426 | -0.046588
112 | 851.2 | -97.6562 | -0.043153
113 | 858.8 | -98.877 | -0.043153
114 | 866.4 | -89.1113 | -0.039426
115 | 874 | -87.8906 | -0.039499
116 | 881.6 | -80.5664 | -0.035699
117 | 889.2 | -78.125 | -0.035699
118 | 896.8 | -64.6973 | -0.032264
119 | 904.4 | -68.3594 | -0.031972
120 | 912 | -58.5938 | -0.028318
121 | 919.6 | -58.5938 | -0.028245
122 | 927.2 | -47.6074 | -0.024445
123 | 934.8 | -48.8281 | -0.024591
124 | 942.4 | -37.8418 | -0.020791
125 | 950 | -39.0625 | -0.020718
126 | 957.6 | -31.7383 | -0.017137
127 | 965.2 | -30.5176 | -0.016918
128 | 972.8 | -17.0898 | -0.01341
129 | 980.4 | -17.0898 | -0.013191
130 | 988 | -8.5449 | -0.0093906
131 | 995.6 | -6.1035 | -0.0095368
132 | 1003.2 | -1.2207 | -0.0053713
133 | 1010.8 | -1.2207 | -0.0054444
Center data before PMax, ±Pr and ±Vc Calc.
PMax (µC/cm2) | 0.064054
Pr (µC/cm2) | 0.0022939
-Pr (µC/cm2) | -0.0054444
Ec (kV/cm) | 2120.1575
-Ec (kV/cm) | -1421.7527
CMax-Eff (nF) | 0.30994
Offset (µC/cm2) | 0.0034712
Vert. (±Pr) Shift (µC/cm2) | -0.0015753
Horiz. Shift (±Ec) | 349.2024
A (Loop Area - µC/cm2·Volts) | 0.00802
Hysteresis Version: 5.3.0 - Radiant Technologies, Inc., 1999 - 10/02/14