## Hysteresis Task
Hysteresis
Executed Version | 5.3.0
Vision Version | 5.3.1 (R)
Vision Compiled | 2014-09-10
Driver Version | 5.1.14
Windows Version | Windows 7
Processor Information | x86 (AMD or Intel) - 4 Processors
Tester Name | RT66B0914-297
Tester S/N | RT66B0914-297
Internal Amp Type | No Internal Amp
Internal Amp Serial | 0
Execution Count | 1
Excel Date | 9/11/2023 - 17:40:12
Configuration Date | 2023-11-09 17:35
Execution Date | 2023-11-09 17:40
Sample Info.
Sample Name
Lot Name
Wafer Name
Die Row/Column | 0/0
Capacitor ID | 0
Area (cm2) | 0.79097
Thickness (µm) | 2043.333
Mux Adjust | Disabled
Amplifier | High Voltage (HVA)
HVI Channel/Port | 1/1
DRIVE Gain Factor | 1000
DRIVE Voltage Limit | 4000
Tester Info
Tester Name | RT66B0914-297
Tester Serial Number | RT66B0914-297
Return Signal Amp. Level [Index] | 0.021 [2]
Hysteresis Info
Task Name | Hyst-1
Max. Volts | 245.2
Max. Field (kV/cm) | 1.2
Hysteresis Period (ms) | 1000
Preset Disabled
Profile | Standard Bipolar
Data | Valid Data
Point | Time (ms) | Field (kV/cm) | Measured Polarization (µC/cm2)
1 | 5 | 1.2207 | -0.0035809
2 | 10 | 8.5449 | -7.3079e-05
3 | 15 | 9.7656 | 7.3079e-05
4 | 20 | 19.5312 | 0.0035078
5 | 25 | 15.8691 | 0.0034347
6 | 30 | 29.2969 | 0.0069425
7 | 35 | 29.2969 | 0.0071617
8 | 40 | 35.4004 | 0.01067
9 | 45 | 40.2832 | 0.01067
10 | 50 | 48.8281 | 0.014397
11 | 55 | 46.3867 | 0.014543
12 | 60 | 59.8145 | 0.018124
13 | 65 | 56.1523 | 0.01827
14 | 70 | 64.6973 | 0.021851
15 | 75 | 69.5801 | 0.022216
16 | 80 | 76.9043 | 0.025943
17 | 85 | 75.6836 | 0.026016
18 | 90 | 87.8906 | 0.029962
19 | 95 | 89.1113 | 0.030255
20 | 100 | 95.2148 | 0.033982
21 | 105 | 96.4355 | 0.034201
22 | 110 | 108.6426 | 0.038001
23 | 115 | 106.2012 | 0.038366
24 | 120 | 113.5254 | 0.042167
25 | 125 | 115.9668 | 0.042386
26 | 130 | 123.291 | 0.046186
27 | 135 | 129.3945 | 0.046551
28 | 140 | 136.7188 | 0.050498
29 | 145 | 134.2773 | 0.050717
30 | 150 | 142.8223 | 0.054736
31 | 155 | 144.043 | 0.055028
32 | 160 | 156.25 | 0.059048
33 | 165 | 152.5879 | 0.059267
34 | 170 | 164.7949 | 0.063286
35 | 175 | 164.7949 | 0.063871
36 | 180 | 172.1191 | 0.068036
37 | 185 | 177.002 | 0.068329
38 | 190 | 181.8848 | 0.072494
39 | 195 | 186.7676 | 0.073079
40 | 200 | 191.6504 | 0.077244
41 | 205 | 192.8711 | 0.077683
42 | 210 | 205.0781 | 0.081995
43 | 215 | 203.8574 | 0.082652
44 | 220 | 211.1816 | 0.087037
45 | 225 | 211.1816 | 0.087475
46 | 230 | 224.6094 | 0.09186
47 | 235 | 227.0508 | 0.092737
48 | 240 | 233.1543 | 0.097195
49 | 245 | 230.7129 | 0.097633
50 | 250 | 240.4785 | 0.10231
51 | 255 | 242.9199 | 0.10319
52 | 260 | 245.3613 | 0.1037
53 | 265 | 234.375 | 0.10034
54 | 270 | 231.9336 | 0.1007
55 | 275 | 219.7266 | 0.097268
56 | 280 | 223.3887 | 0.097341
57 | 285 | 214.8438 | 0.093833
58 | 290 | 214.8438 | 0.093906
59 | 295 | 202.6367 | 0.090472
60 | 300 | 201.416 | 0.090472
61 | 305 | 191.6504 | 0.086891
62 | 310 | 194.0918 | 0.086964
63 | 315 | 186.7676 | 0.08331
64 | 320 | 185.5469 | 0.083383
65 | 325 | 175.7812 | 0.079656
66 | 330 | 172.1191 | 0.079656
67 | 335 | 162.3535 | 0.076075
68 | 340 | 166.0156 | 0.075929
69 | 345 | 156.25 | 0.072202
70 | 350 | 152.5879 | 0.072129
71 | 355 | 142.8223 | 0.068475
72 | 360 | 146.4844 | 0.068329
73 | 365 | 139.1602 | 0.064675
74 | 370 | 134.2773 | 0.064602
75 | 375 | 124.5117 | 0.061021
76 | 380 | 128.1738 | 0.060875
77 | 385 | 117.1875 | 0.057221
78 | 390 | 115.9668 | 0.056855
79 | 395 | 103.7598 | 0.053348
80 | 400 | 107.4219 | 0.053128
81 | 405 | 98.877 | 0.049328
82 | 410 | 95.2148 | 0.049255
83 | 415 | 85.4492 | 0.045674
84 | 420 | 89.1113 | 0.045382
85 | 425 | 78.125 | 0.041509
86 | 430 | 76.9043 | 0.041436
87 | 435 | 68.3594 | 0.037636
88 | 440 | 67.1387 | 0.037416
89 | 445 | 56.1523 | 0.033616
90 | 450 | 59.8145 | 0.033324
91 | 455 | 50.0488 | 0.029743
92 | 460 | 45.166 | 0.029451
93 | 465 | 36.6211 | 0.025578
94 | 470 | 41.5039 | 0.025358
95 | 475 | 29.2969 | 0.021631
96 | 480 | 26.8555 | 0.021339
97 | 485 | 18.3105 | 0.017466
98 | 490 | 20.752 | 0.017174
99 | 495 | 9.7656 | 0.01352
100 | 500 | 7.3242 | 0.013227
101 | 505 | 1.2207 | 0.009281
102 | 510 | 1.2207 | 0.0091349
103 | 515 | -9.7656 | 0.0051155
104 | 520 | -10.9863 | 0.0048963
105 | 525 | -20.752 | 0.00095003
106 | 530 | -18.3105 | 0.00073079
107 | 535 | -26.8555 | -0.0030693
108 | 540 | -31.7383 | -0.0034347
109 | 545 | -39.0625 | -0.0073079
110 | 550 | -35.4004 | -0.0076733
111 | 555 | -47.6074 | -0.0114
112 | 560 | -48.8281 | -0.011693
113 | 565 | -59.8145 | -0.015785
114 | 570 | -58.5938 | -0.015931
115 | 575 | -67.1387 | -0.019804
116 | 580 | -70.8008 | -0.020024
117 | 585 | -79.3457 | -0.024189
118 | 590 | -76.9043 | -0.024555
119 | 595 | -85.4492 | -0.028355
120 | 600 | -89.1113 | -0.02872
121 | 605 | -97.6562 | -0.032812
122 | 610 | -96.4355 | -0.033105
123 | 615 | -104.9805 | -0.037051
124 | 620 | -109.8633 | -0.037489
125 | 625 | -118.4082 | -0.041363
126 | 630 | -114.7461 | -0.041947
127 | 635 | -123.291 | -0.04582
128 | 640 | -128.1738 | -0.046113
129 | 645 | -137.9395 | -0.050351
130 | 650 | -134.2773 | -0.050644
131 | 655 | -142.8223 | -0.054663
132 | 660 | -147.7051 | -0.055175
133 | 665 | -157.4707 | -0.059413
134 | 670 | -153.8086 | -0.059705
135 | 675 | -162.3535 | -0.063871
136 | 680 | -167.2363 | -0.064383
137 | 685 | -175.7812 | -0.068694
138 | 690 | -174.5605 | -0.069133
139 | 695 | -183.1055 | -0.073371
140 | 700 | -185.5469 | -0.073737
141 | 705 | -195.3125 | -0.078194
142 | 710 | -197.7539 | -0.078706
143 | 715 | -205.0781 | -0.083091
144 | 720 | -201.416 | -0.083675
145 | 725 | -211.1816 | -0.08806
146 | 730 | -212.4023 | -0.088791
147 | 735 | -222.168 | -0.093103
148 | 740 | -225.8301 | -0.09376
149 | 745 | -233.1543 | -0.09851
150 | 750 | -234.375 | -0.099022
151 | 755 | -245.3613 | -0.1037
152 | 760 | -231.9336 | -0.10048
153 | 765 | -230.7129 | -0.10092
154 | 770 | -223.3887 | -0.097633
155 | 775 | -224.6094 | -0.09756
156 | 780 | -211.1816 | -0.094272
157 | 785 | -209.9609 | -0.094418
158 | 790 | -206.2988 | -0.090983
159 | 795 | -205.0781 | -0.090837
160 | 800 | -195.3125 | -0.087402
161 | 805 | -197.7539 | -0.087402
162 | 810 | -181.8848 | -0.083895
163 | 815 | -183.1055 | -0.083675
164 | 820 | -172.1191 | -0.080168
165 | 825 | -173.3398 | -0.080241
166 | 830 | -166.0156 | -0.07666
167 | 835 | -164.7949 | -0.076441
168 | 840 | -156.25 | -0.07286
169 | 845 | -155.0293 | -0.07286
170 | 850 | -147.7051 | -0.069206
171 | 855 | -147.7051 | -0.068986
172 | 860 | -136.7188 | -0.065406
173 | 865 | -137.9395 | -0.065333
174 | 870 | -125.7324 | -0.061752
175 | 875 | -126.9531 | -0.061459
176 | 880 | -114.7461 | -0.057732
177 | 885 | -115.9668 | -0.057732
178 | 890 | -103.7598 | -0.054005
179 | 895 | -102.5391 | -0.053713
180 | 900 | -96.4355 | -0.050205
181 | 905 | -95.2148 | -0.050059
182 | 910 | -89.1113 | -0.046405
183 | 915 | -86.6699 | -0.04604
184 | 920 | -78.125 | -0.042313
185 | 925 | -79.3457 | -0.04224
186 | 930 | -67.1387 | -0.038513
187 | 935 | -65.918 | -0.03822
188 | 940 | -56.1523 | -0.034347
189 | 945 | -56.1523 | -0.034347
190 | 950 | -51.2695 | -0.030547
191 | 955 | -52.4902 | -0.030255
192 | 960 | -37.8418 | -0.026381
193 | 965 | -39.0625 | -0.026381
194 | 970 | -26.8555 | -0.022508
195 | 975 | -25.6348 | -0.022216
196 | 980 | -18.3105 | -0.018416
197 | 985 | -18.3105 | -0.018343
198 | 990 | -10.9863 | -0.014543
199 | 995 | -13.4277 | -0.01425
200 | 1000 | -1.2207 | -0.010158
201 | 1005 | -2.4414 | -0.0099387
Center data before PMax, ±Pr and ±Vc Calc.
PMax (µC/cm2) | 0.1037
Pr (µC/cm2) | 0.0086883
-Pr (µC/cm2) | -0.0099387
Ec (kV/cm) | 1870.7272
-Ec (kV/cm) | -4077.226
CMax-Eff (nF) | 0.33451
Offset (µC/cm2) | 0.0035078
Vert. (±Pr) Shift (µC/cm2) | -0.00062523
Horiz. Shift (±Ec) | -1103.2494
A (Loop Area - µC/cm2·Volts) | 0.03121
Hysteresis Version: 5.3.0 - Radiant Technologies, Inc., 1999 - 10/02/14