## Hysteresis Task
Hysteresis
Executed Version | 5.3.0
Vision Version | 5.3.1 (R)
Vision Compiled | 2014-09-10
Driver Version | 5.1.14
Windows Version | Windows 7
Processor Information | x86 (AMD or Intel) - 4 Processors
Tester Name | RT66B0914-297
Tester S/N | RT66B0914-297
Internal Amp Type | No Internal Amp
Internal Amp Serial | 0
Execution Count | 1
Excel Date | 9/11/2023 - 17:40:46
Configuration Date | 2023-11-09 17:35
Execution Date | 2023-11-09 17:40
Sample Info.
Sample Name
Lot Name
Wafer Name
Die Row/Column | 0/0
Capacitor ID | 0
Area (cm2) | 0.79097
Thickness (µm) | 2043.333
Mux Adjust | Disabled
Amplifier | High Voltage (HVA)
HVI Channel/Port | 1/1
DRIVE Gain Factor | 1000
DRIVE Voltage Limit | 4000
Tester Info
Tester Name | RT66B0914-297
Tester Serial Number | RT66B0914-297
Return Signal Amp. Level [Index] | 0.021 [2]
Hysteresis Info
Task Name | Hyst-1
Max. Volts | 326.9333
Max. Field (kV/cm) | 1.6
Hysteresis Period (ms) | 1000
Preset Disabled
Profile | Standard Bipolar
Data | Valid Data
Point | Time (ms) | Field (kV/cm) | Measured Polarization (µC/cm2)
1 | 3.8 | 2.4414 | -0.0071617
2 | 7.6 | 10.9863 | -0.0038001
3 | 11.4 | 9.7656 | -0.0038001
4 | 15.2 | 21.9727 | -0.00021924
5 | 19 | 18.3105 | -0.00014616
6 | 22.8 | 26.8555 | 0.0032886
7 | 26.6 | 29.2969 | 0.0032155
8 | 30.4 | 37.8418 | 0.0068694
9 | 34.2 | 36.6211 | 0.0071617
10 | 38 | 47.6074 | 0.010889
11 | 41.8 | 45.166 | 0.011035
12 | 45.6 | 56.1523 | 0.01447
13 | 49.4 | 57.373 | 0.014762
14 | 53.2 | 68.3594 | 0.018562
15 | 57 | 65.918 | 0.018781
16 | 60.8 | 75.6836 | 0.022654
17 | 64.6 | 76.9043 | 0.022801
18 | 68.4 | 86.6699 | 0.026674
19 | 72.2 | 89.1113 | 0.026966
20 | 76 | 95.2148 | 0.030912
21 | 79.8 | 96.4355 | 0.031278
22 | 83.6 | 107.4219 | 0.035078
23 | 87.4 | 108.6426 | 0.035224
24 | 91.2 | 117.1875 | 0.039243
25 | 95 | 118.4082 | 0.039682
26 | 98.8 | 125.7324 | 0.043701
27 | 102.6 | 123.291 | 0.043994
28 | 106.4 | 137.9395 | 0.04794
29 | 110.2 | 133.0566 | 0.048305
30 | 114 | 145.2637 | 0.052324
31 | 117.8 | 146.4844 | 0.05269
32 | 121.6 | 156.25 | 0.056928
33 | 125.4 | 155.0293 | 0.057221
34 | 129.2 | 163.5742 | 0.061313
35 | 133 | 162.3535 | 0.061752
36 | 136.8 | 175.7812 | 0.066063
37 | 140.6 | 177.002 | 0.066429
38 | 144.4 | 181.8848 | 0.070521
39 | 148.2 | 183.1055 | 0.070887
40 | 152 | 191.6504 | 0.075052
41 | 155.8 | 192.8711 | 0.075637
42 | 159.6 | 203.8574 | 0.079875
43 | 163.4 | 205.0781 | 0.080314
44 | 167.2 | 211.1816 | 0.084406
45 | 171 | 214.8438 | 0.084991
46 | 174.8 | 220.9473 | 0.089229
47 | 178.6 | 220.9473 | 0.08996
48 | 182.4 | 233.1543 | 0.094272
49 | 186.2 | 230.7129 | 0.094637
50 | 190 | 245.3613 | 0.099022
51 | 193.8 | 241.6992 | 0.09968
52 | 197.6 | 250.2441 | 0.10428
53 | 201.4 | 249.0234 | 0.10494
54 | 205.2 | 261.2305 | 0.1094
55 | 209 | 264.8926 | 0.10998
56 | 212.8 | 272.2168 | 0.11459
57 | 216.6 | 272.2168 | 0.11546
58 | 220.4 | 278.3203 | 0.12014
59 | 224.2 | 283.2031 | 0.12087
60 | 228 | 291.748 | 0.12548
61 | 231.8 | 291.748 | 0.1265
62 | 235.6 | 303.9551 | 0.13125
63 | 239.4 | 297.8516 | 0.13227
64 | 243.2 | 308.8379 | 0.13702
65 | 247 | 311.2793 | 0.1379
66 | 250.8 | 322.2656 | 0.14302
67 | 254.6 | 318.6035 | 0.14411
68 | 258.4 | 318.6035 | 0.14484
69 | 262.2 | 311.2793 | 0.14177
70 | 266 | 307.6172 | 0.14199
71 | 269.8 | 301.5137 | 0.1387
72 | 273.6 | 302.7344 | 0.13892
73 | 277.4 | 292.9688 | 0.13563
74 | 281.2 | 294.1895 | 0.13563
75 | 285 | 280.7617 | 0.13227
76 | 288.8 | 279.541 | 0.13213
77 | 292.6 | 273.4375 | 0.12869
78 | 296.4 | 269.7754 | 0.12891
79 | 300.2 | 261.2305 | 0.12533
80 | 304 | 264.8926 | 0.12511
81 | 307.8 | 255.127 | 0.1216
82 | 311.6 | 255.127 | 0.1216
83 | 315.4 | 245.3613 | 0.11802
84 | 319.2 | 239.2578 | 0.11802
85 | 323 | 231.9336 | 0.1143
86 | 326.8 | 231.9336 | 0.11415
87 | 330.6 | 224.6094 | 0.1105
88 | 334.4 | 225.8301 | 0.1105
89 | 338.2 | 216.0645 | 0.10691
90 | 342 | 214.8438 | 0.10677
91 | 345.8 | 206.2988 | 0.10297
92 | 349.6 | 201.416 | 0.10282
93 | 353.4 | 191.6504 | 0.099241
94 | 357.2 | 192.8711 | 0.099168
95 | 361 | 183.1055 | 0.095441
96 | 364.8 | 183.1055 | 0.095149
97 | 368.6 | 175.7812 | 0.091349
98 | 372.4 | 174.5605 | 0.091349
99 | 376.2 | 167.2363 | 0.087695
100 | 380 | 162.3535 | 0.087549
101 | 383.8 | 153.8086 | 0.083529
102 | 387.6 | 153.8086 | 0.083237
103 | 391.4 | 145.2637 | 0.07951
104 | 395.2 | 144.043 | 0.079364
105 | 399 | 137.9395 | 0.075783
106 | 402.8 | 135.498 | 0.075344
107 | 406.6 | 126.9531 | 0.071471
108 | 410.4 | 124.5117 | 0.071325
109 | 414.2 | 118.4082 | 0.067452
110 | 418 | 118.4082 | 0.067452
111 | 421.8 | 106.2012 | 0.063432
112 | 425.6 | 107.4219 | 0.063213
113 | 429.4 | 93.9941 | 0.059267
114 | 433.2 | 95.2148 | 0.059048
115 | 437 | 89.1113 | 0.055394
116 | 440.8 | 86.6699 | 0.054955
117 | 444.6 | 79.3457 | 0.051009
118 | 448.4 | 76.9043 | 0.050717
119 | 452.2 | 65.918 | 0.046771
120 | 456 | 65.918 | 0.046624
121 | 459.8 | 54.9316 | 0.042897
122 | 463.6 | 57.373 | 0.042459
123 | 467.4 | 50.0488 | 0.038366
124 | 471.2 | 45.166 | 0.038001
125 | 475 | 39.0625 | 0.034201
126 | 478.8 | 39.0625 | 0.033982
127 | 482.6 | 26.8555 | 0.030035
128 | 486.4 | 30.5176 | 0.029597
129 | 490.2 | 17.0898 | 0.025431
130 | 494 | 17.0898 | 0.025358
131 | 497.8 | 10.9863 | 0.021412
132 | 501.6 | 7.3242 | 0.02112
133 | 505.4 | -1.2207 | 0.016954
134 | 509.2 | 1.2207 | 0.016516
135 | 513 | -12.207 | 0.01235
136 | 516.8 | -9.7656 | 0.012131
137 | 520.6 | -17.0898 | 0.0081848
138 | 524.4 | -20.752 | 0.0077464
139 | 528.2 | -30.5176 | 0.0035809
140 | 532 | -28.0762 | 0.0033616
141 | 535.8 | -40.2832 | -0.00058463
142 | 539.6 | -37.8418 | -0.0010962
143 | 543.4 | -47.6074 | -0.0051886
144 | 547.2 | -47.6074 | -0.0056271
145 | 551 | -58.5938 | -0.0097195
146 | 554.8 | -56.1523 | -0.010012
147 | 558.6 | -68.3594 | -0.013958
148 | 562.4 | -69.5801 | -0.014397
149 | 566.2 | -74.4629 | -0.018635
150 | 570 | -78.125 | -0.019074
151 | 573.8 | -90.332 | -0.023093
152 | 577.6 | -87.8906 | -0.023531
153 | 581.4 | -96.4355 | -0.027551
154 | 585.2 | -97.6562 | -0.028208
155 | 589 | -108.6426 | -0.032301
156 | 592.8 | -107.4219 | -0.032739
157 | 596.6 | -117.1875 | -0.036759
158 | 600.4 | -114.7461 | -0.03727
159 | 604.2 | -128.1738 | -0.041509
160 | 608 | -128.1738 | -0.042093
161 | 611.8 | -139.1602 | -0.046113
162 | 615.6 | -139.1602 | -0.046624
163 | 619.4 | -144.043 | -0.050863
164 | 623.2 | -145.2637 | -0.051374
165 | 627 | -157.4707 | -0.055759
166 | 630.8 | -156.25 | -0.056198
167 | 634.6 | -164.7949 | -0.060436
168 | 638.4 | -163.5742 | -0.060948
169 | 642.2 | -173.3398 | -0.065186
170 | 646 | -173.3398 | -0.065771
171 | 649.8 | -186.7676 | -0.070229
172 | 653.6 | -185.5469 | -0.070594
173 | 657.4 | -194.0918 | -0.074833
174 | 661.2 | -194.0918 | -0.075417
175 | 665 | -205.0781 | -0.080094
176 | 668.8 | -205.0781 | -0.080533
177 | 672.6 | -209.9609 | -0.084845
178 | 676.4 | -216.0645 | -0.085356
179 | 680.2 | -223.3887 | -0.089741
180 | 684 | -222.168 | -0.090399
181 | 687.8 | -229.4922 | -0.095076
182 | 691.6 | -231.9336 | -0.095514
183 | 695.4 | -239.2578 | -0.10005
184 | 699.2 | -244.1406 | -0.1007
185 | 703 | -255.127 | -0.10516
186 | 706.8 | -253.9062 | -0.10611
187 | 710.6 | -260.0098 | -0.11079
188 | 714.4 | -262.4512 | -0.11145
189 | 718.2 | -272.2168 | -0.11598
190 | 722 | -270.9961 | -0.11685
191 | 725.8 | -280.7617 | -0.12168
192 | 729.6 | -283.2031 | -0.12241
193 | 733.4 | -292.9688 | -0.12716
194 | 737.2 | -292.9688 | -0.12811
195 | 741 | -300.293 | -0.13293
196 | 744.8 | -302.7344 | -0.13403
197 | 748.6 | -310.0586 | -0.139
198 | 752.4 | -310.0586 | -0.13995
199 | 756.2 | -317.3828 | -0.14484
200 | 760 | -312.5 | -0.14199
201 | 763.8 | -311.2793 | -0.14243
202 | 767.6 | -303.9551 | -0.13936
203 | 771.4 | -302.7344 | -0.13951
204 | 775.2 | -292.9688 | -0.13622
205 | 779 | -291.748 | -0.13615
206 | 782.8 | -283.2031 | -0.13293
207 | 786.6 | -283.2031 | -0.133
208 | 790.4 | -269.7754 | -0.12957
209 | 794.2 | -273.4375 | -0.12957
210 | 798 | -260.0098 | -0.12584
211 | 801.8 | -262.4512 | -0.12599
212 | 805.6 | -251.4648 | -0.12248
213 | 809.4 | -252.6855 | -0.12241
214 | 813.2 | -241.6992 | -0.11875
215 | 817 | -244.1406 | -0.11868
216 | 820.8 | -234.375 | -0.1151
217 | 824.6 | -231.9336 | -0.11503
218 | 828.4 | -225.8301 | -0.11152
219 | 832.2 | -223.3887 | -0.11137
220 | 836 | -214.8438 | -0.10757
221 | 839.8 | -212.4023 | -0.1075
222 | 843.6 | -201.416 | -0.10392
223 | 847.4 | -202.6367 | -0.10392
224 | 851.2 | -192.8711 | -0.10012
225 | 855 | -194.0918 | -0.10005
226 | 858.8 | -184.3262 | -0.096245
227 | 862.6 | -181.8848 | -0.096172
228 | 866.4 | -174.5605 | -0.092518
229 | 870.2 | -177.002 | -0.092372
230 | 874 | -164.7949 | -0.088791
231 | 877.8 | -166.0156 | -0.088352
232 | 881.6 | -156.25 | -0.084625
233 | 885.4 | -156.25 | -0.084552
234 | 889.2 | -145.2637 | -0.080825
235 | 893 | -145.2637 | -0.080606
236 | 896.8 | -137.9395 | -0.07666
237 | 900.6 | -137.9395 | -0.076441
238 | 904.4 | -124.5117 | -0.072787
239 | 908.2 | -124.5117 | -0.07264
240 | 912 | -115.9668 | -0.068767
241 | 915.8 | -114.7461 | -0.068475
242 | 919.6 | -108.6426 | -0.064602
243 | 923.4 | -109.8633 | -0.064383
244 | 927.2 | -100.0977 | -0.060582
245 | 931 | -97.6562 | -0.060363
246 | 934.8 | -89.1113 | -0.056563
247 | 938.6 | -86.6699 | -0.056125
248 | 942.4 | -75.6836 | -0.052251
249 | 946.2 | -80.5664 | -0.052178
250 | 950 | -69.5801 | -0.048305
251 | 953.8 | -65.918 | -0.047867
252 | 957.6 | -56.1523 | -0.043847
253 | 961.4 | -54.9316 | -0.043774
254 | 965.2 | -46.3867 | -0.039901
255 | 969 | -47.6074 | -0.039682
256 | 972.8 | -37.8418 | -0.035663
257 | 976.6 | -36.6211 | -0.035224
258 | 980.4 | -29.2969 | -0.031351
259 | 984.2 | -28.0762 | -0.031059
260 | 988 | -18.3105 | -0.027185
261 | 991.8 | -19.5312 | -0.02682
262 | 995.6 | -7.3242 | -0.022874
263 | 999.4 | -12.207 | -0.022435
264 | 1003.2 | -2.4414 | -0.018489
265 | 1007 | 1.2207 | -0.018197
Center data before PMax, ±Pr and ±Vc Calc.
PMax (µC/cm2) | 0.14302
Pr (µC/cm2) | 0.017549
-Pr (µC/cm2) | -0.018197
Ec (kV/cm) | 3815.7529
-Ec (kV/cm) | -7861.6735
CMax-Eff (nF) | 0.34601
Offset (µC/cm2) | 0.0070887
Vert. (±Pr) Shift (µC/cm2) | -0.00032364
Horiz. Shift (±Ec) | -2022.9603
A (Loop Area - µC/cm2·Volts) | 0.074261
Hysteresis Version: 5.3.0 - Radiant Technologies, Inc., 1999 - 10/02/14