## Hysteresis Task
Hysteresis
Executed Version | 5.3.0
Vision Version | 5.3.1 (R)
Vision Compiled | 2014-09-10
Driver Version | 5.1.14
Windows Version | Windows 7
Processor Information | x86 (AMD or Intel) - 4 Processors
Tester Name | RT66B0914-297
Tester S/N | RT66B0914-297
Internal Amp Type | No Internal Amp
Internal Amp Serial | 0
Execution Count | 1
Excel Date | 9/11/2023 - 17:48:11
Configuration Date | 2023-11-09 17:35
Execution Date | 2023-11-09 17:48
Sample Info.
Sample Name
Lot Name
Wafer Name
Die Row/Column | 0/0
Capacitor ID | 0
Area (cm2) | 0.79097
Thickness (µm) | 2043.333
Mux Adjust | Disabled
Amplifier | High Voltage (HVA)
HVI Channel/Port | 1/1
DRIVE Gain Factor | 1000
DRIVE Voltage Limit | 4000
Tester Info
Tester Name | RT66B0914-297
Tester Serial Number | RT66B0914-297
Return Signal Amp. Level [Index] | HVI: 0.00021 [4]
Hysteresis Info
Task Name | Hyst-1
Max. Volts | 2043.333
Max. Field (kV/cm) | 10
Hysteresis Period (ms) | 1000
Preset Disabled
Profile | Standard Bipolar
Data | Valid Data
Point | Time (ms) | Field (kV/cm) | Measured Polarization (µC/cm2)
1 | 2 | -1.2207 | -2.5906
2 | 4 | 19.5312 | -2.598
3 | 6 | 26.8555 | -2.576
4 | 8 | 50.0488 | -2.5687
5 | 10 | 65.918 | -2.5614
6 | 12 | 80.5664 | -2.5468
7 | 14 | 97.6562 | -2.5541
8 | 16 | 115.9668 | -2.5468
9 | 18 | 124.5117 | -2.5395
10 | 20 | 146.4844 | -2.5176
11 | 22 | 164.7949 | -2.5103
12 | 24 | 174.5605 | -2.4956
13 | 26 | 196.5332 | -2.4883
14 | 28 | 211.1816 | -2.4737
15 | 30 | 224.6094 | -2.4591
16 | 32 | 238.0371 | -2.4445
17 | 34 | 258.7891 | -2.4079
18 | 36 | 272.2168 | -2.3933
19 | 38 | 290.5273 | -2.386
20 | 40 | 310.0586 | -2.3495
21 | 42 | 317.3828 | -2.3349
22 | 44 | 336.9141 | -2.3056
23 | 46 | 356.4453 | -2.2764
24 | 48 | 369.873 | -2.2545
25 | 50 | 385.7422 | -2.2326
26 | 52 | 406.4941 | -2.1887
27 | 54 | 424.8047 | -2.1595
28 | 56 | 434.5703 | -2.1303
29 | 58 | 456.543 | -2.1083
30 | 60 | 472.4121 | -2.0645
31 | 62 | 487.0605 | -2.0279
32 | 64 | 506.5918 | -1.9987
33 | 66 | 522.4609 | -1.9549
34 | 68 | 534.668 | -1.9329
35 | 70 | 551.7578 | -1.8818
36 | 72 | 574.9512 | -1.8452
37 | 74 | 583.4961 | -1.8087
38 | 76 | 601.8066 | -1.7649
39 | 78 | 620.1172 | -1.7283
40 | 80 | 632.3242 | -1.6918
41 | 82 | 650.6348 | -1.6552
42 | 84 | 668.9453 | -1.6041
43 | 86 | 681.1523 | -1.5675
44 | 88 | 695.8008 | -1.5237
45 | 90 | 718.9941 | -1.4798
46 | 92 | 725.0977 | -1.436
47 | 94 | 743.4082 | -1.3995
48 | 96 | 766.6016 | -1.3483
49 | 98 | 775.1465 | -1.2972
50 | 100 | 794.6777 | -1.2533
51 | 102 | 812.9883 | -1.1948
52 | 104 | 825.1953 | -1.1656
53 | 106 | 841.0645 | -1.1145
54 | 108 | 866.6992 | -1.0633
55 | 110 | 871.582 | -1.0268
56 | 112 | 893.5547 | -0.9683
57 | 114 | 914.3066 | -0.90983
58 | 116 | 922.8516 | -0.87329
59 | 118 | 941.1621 | -0.81483
60 | 120 | 961.9141 | -0.74906
61 | 122 | 970.459 | -0.70521
62 | 124 | 988.7695 | -0.66136
63 | 126 | 1010.7422 | -0.6029
64 | 128 | 1015.625 | -0.55905
65 | 130 | 1040.0391 | -0.49328
66 | 132 | 1055.9082 | -0.42751
67 | 134 | 1064.4531 | -0.36174
68 | 136 | 1086.4258 | -0.31789
69 | 138 | 1107.1777 | -0.25212
70 | 140 | 1113.2812 | -0.20097
71 | 142 | 1136.4746 | -0.1352
72 | 144 | 1156.0059 | -0.069425
73 | 146 | 1173.0957 | -0.0036539
74 | 148 | 1185.3027 | 0.054809
75 | 150 | 1203.6133 | 0.12058
76 | 152 | 1223.1445 | 0.18635
77 | 154 | 1232.9102 | 0.25212
78 | 156 | 1253.6621 | 0.31059
79 | 158 | 1269.5312 | 0.39097
80 | 160 | 1280.5176 | 0.44944
81 | 162 | 1298.8281 | 0.5079
82 | 164 | 1320.8008 | 0.59559
83 | 166 | 1326.9043 | 0.65406
84 | 168 | 1351.3184 | 0.71983
85 | 170 | 1367.1875 | 0.80752
86 | 172 | 1379.3945 | 0.85868
87 | 174 | 1398.9258 | 0.94637
88 | 176 | 1419.6777 | 1.0195
89 | 178 | 1423.3398 | 1.0852
90 | 180 | 1447.7539 | 1.1656
91 | 182 | 1463.623 | 1.2387
92 | 184 | 1473.3887 | 1.3118
93 | 186 | 1494.1406 | 1.3922
94 | 188 | 1513.6719 | 1.4652
95 | 190 | 1522.2168 | 1.5383
96 | 192 | 1541.748 | 1.6187
97 | 194 | 1561.2793 | 1.6991
98 | 196 | 1569.8242 | 1.7868
99 | 198 | 1593.0176 | 1.8526
100 | 200 | 1607.666 | 1.9549
101 | 202 | 1621.0938 | 2.0133
102 | 204 | 1641.8457 | 2.101
103 | 206 | 1657.7148 | 2.196
104 | 208 | 1672.3633 | 2.2764
105 | 210 | 1687.0117 | 2.3422
106 | 212 | 1708.9844 | 2.4445
107 | 214 | 1718.75 | 2.5322
108 | 216 | 1735.8398 | 2.6053
109 | 218 | 1759.0332 | 2.7149
110 | 220 | 1762.6953 | 2.788
111 | 222 | 1787.1094 | 2.8903
112 | 224 | 1806.6406 | 2.9707
113 | 226 | 1813.9648 | 3.073
114 | 228 | 1835.9375 | 3.1607
115 | 230 | 1853.0273 | 3.2557
116 | 232 | 1864.0137 | 3.3653
117 | 234 | 1883.5449 | 3.4603
118 | 236 | 1899.4141 | 3.5626
119 | 238 | 1921.3867 | 3.6722
120 | 240 | 1928.7109 | 3.7672
121 | 242 | 1951.9043 | 3.8695
122 | 244 | 1970.2148 | 3.9791
123 | 246 | 1976.3184 | 4.0888
124 | 248 | 2001.9531 | 4.2057
125 | 250 | 2015.3809 | 4.3372
126 | 252 | 2028.8086 | 4.4395
127 | 254 | 2020.2637 | 4.5053
128 | 256 | 1995.8496 | 4.5638
129 | 258 | 1981.2012 | 4.5857
130 | 260 | 1967.7734 | 4.6295
131 | 262 | 1951.9043 | 4.6442
132 | 264 | 1932.373 | 4.6515
133 | 266 | 1921.3867 | 4.6661
134 | 268 | 1904.2969 | 4.6734
135 | 270 | 1881.1035 | 4.6661
136 | 272 | 1865.2344 | 4.688
137 | 274 | 1855.4688 | 4.6588
138 | 276 | 1833.4961 | 4.6661
139 | 278 | 1816.4062 | 4.6515
140 | 280 | 1804.1992 | 4.6661
141 | 282 | 1789.5508 | 4.6588
142 | 284 | 1768.7988 | 4.6588
143 | 286 | 1756.5918 | 4.6442
144 | 288 | 1737.0605 | 4.6369
145 | 290 | 1716.3086 | 4.6369
146 | 292 | 1710.2051 | 4.6369
147 | 294 | 1690.6738 | 4.6222
148 | 296 | 1669.9219 | 4.6149
149 | 298 | 1658.9355 | 4.6076
150 | 300 | 1640.625 | 4.6076
151 | 302 | 1622.3145 | 4.5857
152 | 304 | 1611.3281 | 4.593
153 | 306 | 1593.0176 | 4.5857
154 | 308 | 1569.8242 | 4.5638
155 | 310 | 1566.1621 | 4.5711
156 | 312 | 1542.9688 | 4.5565
157 | 314 | 1522.2168 | 4.5419
158 | 316 | 1516.1133 | 4.5419
159 | 318 | 1492.9199 | 4.5272
160 | 320 | 1478.2715 | 4.5272
161 | 322 | 1462.4023 | 4.5126
162 | 324 | 1444.0918 | 4.498
163 | 326 | 1425.7812 | 4.4907
164 | 328 | 1414.7949 | 4.498
165 | 330 | 1396.4844 | 4.4688
166 | 332 | 1375.7324 | 4.4688
167 | 334 | 1365.9668 | 4.4542
168 | 336 | 1346.4355 | 4.4615
169 | 338 | 1329.3457 | 4.4395
170 | 340 | 1318.3594 | 4.4395
171 | 342 | 1300.0488 | 4.4249
172 | 344 | 1282.959 | 4.403
173 | 346 | 1270.752 | 4.3957
174 | 348 | 1253.6621 | 4.3884
175 | 350 | 1231.6895 | 4.3811
176 | 352 | 1224.3652 | 4.3592
177 | 354 | 1204.834 | 4.3592
178 | 356 | 1185.3027 | 4.3372
179 | 358 | 1173.0957 | 4.3445
180 | 360 | 1154.7852 | 4.3226
181 | 362 | 1134.0332 | 4.3153
182 | 364 | 1114.502 | 4.3007
183 | 366 | 1107.1777 | 4.2934
184 | 368 | 1085.2051 | 4.2788
185 | 370 | 1066.8945 | 4.2715
186 | 372 | 1055.9082 | 4.2568
187 | 374 | 1035.1562 | 4.2495
188 | 376 | 1016.8457 | 4.2422
189 | 378 | 1009.5215 | 4.213
190 | 380 | 987.5488 | 4.2057
191 | 382 | 969.2383 | 4.2057
192 | 384 | 961.9141 | 4.1984
193 | 386 | 939.9414 | 4.1765
194 | 388 | 922.8516 | 4.1545
195 | 390 | 910.6445 | 4.1545
196 | 392 | 893.5547 | 4.1399
197 | 394 | 875.2441 | 4.1107
198 | 396 | 861.8164 | 4.1107
199 | 398 | 845.9473 | 4.1034
200 | 400 | 822.7539 | 4.0741
201 | 402 | 816.6504 | 4.0741
202 | 404 | 798.3398 | 4.0522
203 | 406 | 777.5879 | 4.0449
204 | 408 | 766.6016 | 4.023
205 | 410 | 747.0703 | 4.0084
206 | 412 | 729.9805 | 4.0011
207 | 414 | 720.2148 | 3.9791
208 | 416 | 700.6836 | 3.9645
209 | 418 | 678.7109 | 3.9499
210 | 420 | 671.3867 | 3.9426
211 | 422 | 650.6348 | 3.9207
212 | 424 | 629.8828 | 3.9061
213 | 426 | 622.5586 | 3.9061
214 | 428 | 599.3652 | 3.8768
215 | 430 | 584.7168 | 3.8549
216 | 432 | 570.0684 | 3.8403
217 | 434 | 550.5371 | 3.8257
218 | 436 | 534.668 | 3.8038
219 | 438 | 522.4609 | 3.7964
220 | 440 | 506.5918 | 3.7745
221 | 442 | 483.3984 | 3.7526
222 | 444 | 472.4121 | 3.738
223 | 446 | 456.543 | 3.7234
224 | 448 | 434.5703 | 3.6941
225 | 450 | 429.6875 | 3.6795
226 | 452 | 405.2734 | 3.6722
227 | 454 | 385.7422 | 3.6503
228 | 456 | 368.6523 | 3.6284
229 | 458 | 356.4453 | 3.6064
230 | 460 | 340.5762 | 3.5772
231 | 462 | 317.3828 | 3.5699
232 | 464 | 308.8379 | 3.548
233 | 466 | 289.3066 | 3.5187
234 | 468 | 269.7754 | 3.5041
235 | 470 | 261.2305 | 3.4895
236 | 472 | 240.4785 | 3.4676
237 | 474 | 222.168 | 3.4384
238 | 476 | 212.4023 | 3.4237
239 | 478 | 194.0918 | 3.3945
240 | 480 | 173.3398 | 3.3726
241 | 482 | 164.7949 | 3.3507
242 | 484 | 145.2637 | 3.3361
243 | 486 | 125.7324 | 3.3068
244 | 488 | 117.1875 | 3.2849
245 | 490 | 95.2148 | 3.263
246 | 492 | 79.3457 | 3.2337
247 | 494 | 68.3594 | 3.2045
248 | 496 | 48.8281 | 3.1899
249 | 498 | 30.5176 | 3.1607
250 | 500 | 20.752 | 3.1387
251 | 502 | 1.2207 | 3.1095
252 | 504 | -9.7656 | 3.0803
253 | 506 | -25.6348 | 3.0657
254 | 508 | -51.2695 | 3.0145
255 | 510 | -56.1523 | 3.0072
256 | 512 | -79.3457 | 2.9707
257 | 514 | -98.877 | 2.9487
258 | 516 | -108.6426 | 2.9268
259 | 518 | -126.9531 | 2.8976
260 | 520 | -145.2637 | 2.861
261 | 522 | -155.0293 | 2.8391
262 | 524 | -174.5605 | 2.8099
263 | 526 | -196.5332 | 2.7807
264 | 528 | -201.416 | 2.7441
265 | 530 | -223.3887 | 2.7149
266 | 532 | -242.9199 | 2.6856
267 | 534 | -252.6855 | 2.6564
268 | 536 | -273.4375 | 2.6272
269 | 538 | -289.3066 | 2.5906
270 | 540 | -301.5137 | 2.5541
271 | 542 | -318.6035 | 2.5249
272 | 544 | -340.5762 | 2.481
273 | 546 | -350.3418 | 2.4591
274 | 548 | -366.2109 | 2.4226
275 | 550 | -389.4043 | 2.386
276 | 552 | -397.9492 | 2.3495
277 | 554 | -415.0391 | 2.3056
278 | 556 | -437.0117 | 2.2764
279 | 558 | -444.3359 | 2.2399
280 | 560 | -468.75 | 2.2179
281 | 562 | -482.1777 | 2.1668
282 | 564 | -491.9434 | 2.1376
283 | 566 | -512.6953 | 2.0937
284 | 568 | -532.2266 | 2.0499
285 | 570 | -543.2129 | 2.006
286 | 572 | -562.7441 | 1.9695
287 | 574 | -582.2754 | 1.9329
288 | 576 | -589.5996 | 1.8964
289 | 578 | -611.5723 | 1.8452
290 | 580 | -628.6621 | 1.7941
291 | 582 | -642.0898 | 1.7575
292 | 584 | -662.8418 | 1.721
293 | 586 | -679.9316 | 1.6699
294 | 588 | -690.918 | 1.6333
295 | 590 | -708.0078 | 1.5822
296 | 592 | -727.5391 | 1.5383
297 | 594 | -738.5254 | 1.5018
298 | 596 | -759.2773 | 1.4433
299 | 598 | -773.9258 | 1.3995
300 | 600 | -798.3398 | 1.3337
301 | 602 | -802.002 | 1.2972
302 | 604 | -821.5332 | 1.2533
303 | 606 | -843.5059 | 1.1948
304 | 608 | -854.4922 | 1.1437
305 | 610 | -871.582 | 1.0852
306 | 612 | -893.5547 | 1.0268
307 | 614 | -904.541 | 0.99022
308 | 616 | -922.8516 | 0.93176
309 | 618 | -943.6035 | 0.87329
310 | 620 | -950.9277 | 0.82945
311 | 622 | -970.459 | 0.77098
312 | 624 | -992.4316 | 0.70521
313 | 626 | -996.0938 | 0.66136
314 | 628 | -1018.0664 | 0.6029
315 | 630 | -1036.377 | 0.53713
316 | 632 | -1048.584 | 0.48597
317 | 634 | -1065.6738 | 0.42751
318 | 636 | -1087.6465 | 0.36174
319 | 638 | -1093.75 | 0.31059
320 | 640 | -1114.502 | 0.23751
321 | 642 | -1136.4746 | 0.17904
322 | 644 | -1142.5781 | 0.12058
323 | 646 | -1163.3301 | 0.047501
324 | 648 | -1182.8613 | -0.01827
325 | 650 | -1193.8477 | -0.084041
326 | 652 | -1214.5996 | -0.15712
327 | 654 | -1234.1309 | -0.21558
328 | 656 | -1242.6758 | -0.27405
329 | 658 | -1262.207 | -0.35443
330 | 660 | -1280.5176 | -0.43482
331 | 662 | -1289.0625 | -0.50059
332 | 664 | -1308.5938 | -0.55905
333 | 666 | -1328.125 | -0.63944
334 | 668 | -1337.8906 | -0.71252
335 | 670 | -1357.4219 | -0.77829
336 | 672 | -1376.9531 | -0.85868
337 | 674 | -1389.1602 | -0.93176
338 | 676 | -1405.0293 | -1.0048
339 | 678 | -1424.5605 | -1.0852
340 | 680 | -1437.9883 | -1.1656
341 | 682 | -1455.0781 | -1.2314
342 | 684 | -1475.8301 | -1.3191
343 | 686 | -1484.375 | -1.3922
344 | 688 | -1506.3477 | -1.4725
345 | 690 | -1522.2168 | -1.5602
346 | 692 | -1541.748 | -1.6406
347 | 694 | -1551.5137 | -1.7283
348 | 696 | -1571.0449 | -1.816
349 | 698 | -1589.3555 | -1.8891
350 | 700 | -1602.7832 | -1.9768
351 | 702 | -1618.6523 | -2.0572
352 | 704 | -1638.1836 | -2.1376
353 | 706 | -1649.1699 | -2.2253
354 | 708 | -1667.4805 | -2.3129
355 | 710 | -1689.4531 | -2.4079
356 | 712 | -1695.5566 | -2.4883
357 | 714 | -1716.3086 | -2.576
358 | 716 | -1735.8398 | -2.671
359 | 718 | -1744.3848 | -2.7514
360 | 720 | -1768.7988 | -2.8464
361 | 722 | -1783.4473 | -2.9414
362 | 724 | -1791.9922 | -3.0364
363 | 726 | -1812.7441 | -3.1314
364 | 728 | -1832.2754 | -3.2264
365 | 730 | -1843.2617 | -3.3214
366 | 732 | -1861.5723 | -3.4164
367 | 734 | -1881.1035 | -3.5261
368 | 736 | -1889.6484 | -3.6211
369 | 738 | -1911.6211 | -3.7088
370 | 740 | -1928.7109 | -3.8257
371 | 742 | -1939.6973 | -3.9134
372 | 744 | -1961.6699 | -4.0303
373 | 746 | -1977.5391 | -4.1326
374 | 748 | -1989.7461 | -4.2349
375 | 750 | -2005.6152 | -4.3445
376 | 752 | -2030.0293 | -4.4615
377 | 754 | -2010.498 | -4.5419
378 | 756 | -1987.3047 | -4.5784
379 | 758 | -1981.2012 | -4.6149
380 | 760 | -1959.2285 | -4.6515
381 | 762 | -1942.1387 | -4.6588
382 | 764 | -1932.373 | -4.6734
383 | 766 | -1910.4004 | -4.688
384 | 768 | -1892.0898 | -4.688
385 | 770 | -1881.1035 | -4.6807
386 | 772 | -1862.793 | -4.6807
387 | 774 | -1845.7031 | -4.6807
388 | 776 | -1831.0547 | -4.688
389 | 778 | -1816.4062 | -4.6807
390 | 780 | -1793.2129 | -4.6734
391 | 782 | -1787.1094 | -4.6807
392 | 784 | -1767.5781 | -4.6588
393 | 786 | -1746.8262 | -4.6661
394 | 788 | -1739.502 | -4.6661
395 | 790 | -1715.0879 | -4.6661
396 | 792 | -1700.4395 | -4.6369
397 | 794 | -1689.4531 | -4.6369
398 | 796 | -1672.3633 | -4.6295
399 | 798 | -1650.3906 | -4.6369
400 | 800 | -1640.625 | -4.6222
401 | 802 | -1619.873 | -4.6222
402 | 804 | -1600.3418 | -4.6076
403 | 806 | -1594.2383 | -4.5857
404 | 808 | -1572.2656 | -4.593
405 | 810 | -1555.1758 | -4.5784
406 | 812 | -1542.9688 | -4.5857
407 | 814 | -1523.4375 | -4.5711
408 | 816 | -1505.127 | -4.5638
409 | 818 | -1484.375 | -4.5565
410 | 820 | -1477.0508 | -4.5419
411 | 822 | -1455.0781 | -4.5272
412 | 824 | -1433.1055 | -4.5272
413 | 826 | -1428.2227 | -4.5126
414 | 828 | -1406.25 | -4.5053
415 | 830 | -1389.1602 | -4.4907
416 | 832 | -1376.9531 | -4.4907
417 | 834 | -1358.6426 | -4.4834
418 | 836 | -1341.5527 | -4.4688
419 | 838 | -1326.9043 | -4.4542
420 | 840 | -1312.2559 | -4.4542
421 | 842 | -1289.0625 | -4.4395
422 | 844 | -1279.2969 | -4.4322
423 | 846 | -1262.207 | -4.4249
424 | 848 | -1239.0137 | -4.403
425 | 850 | -1232.9102 | -4.403
426 | 852 | -1209.7168 | -4.3884
427 | 854 | -1190.1855 | -4.3738
428 | 856 | -1184.082 | -4.3665
429 | 858 | -1163.3301 | -4.3592
430 | 860 | -1146.2402 | -4.3372
431 | 862 | -1134.0332 | -4.3372
432 | 864 | -1112.0605 | -4.3299
433 | 866 | -1096.1914 | -4.3153
434 | 868 | -1083.9844 | -4.3007
435 | 870 | -1069.3359 | -4.2861
436 | 872 | -1044.9219 | -4.2788
437 | 874 | -1035.1562 | -4.2788
438 | 876 | -1016.8457 | -4.2642
439 | 878 | -997.3145 | -4.2422
440 | 880 | -988.7695 | -4.2349
441 | 882 | -966.7969 | -4.213
442 | 884 | -949.707 | -4.213
443 | 886 | -938.7207 | -4.1984
444 | 888 | -921.6309 | -4.1911
445 | 890 | -902.0996 | -4.1765
446 | 892 | -892.334 | -4.1618
447 | 894 | -874.0234 | -4.1472
448 | 896 | -852.0508 | -4.1326
449 | 898 | -845.9473 | -4.1326
450 | 900 | -822.7539 | -4.1107
451 | 902 | -806.8848 | -4.0961
452 | 904 | -797.1191 | -4.0888
453 | 906 | -776.3672 | -4.0668
454 | 908 | -758.0566 | -4.0522
455 | 910 | -734.8633 | -4.0303
456 | 912 | -729.9805 | -4.0303
457 | 914 | -710.4492 | -4.0011
458 | 916 | -688.4766 | -3.9938
459 | 918 | -681.1523 | -3.9865
460 | 920 | -656.7383 | -3.9718
461 | 922 | -642.0898 | -3.9499
462 | 924 | -632.3242 | -3.9353
463 | 926 | -612.793 | -3.9207
464 | 928 | -594.4824 | -3.8988
465 | 930 | -581.0547 | -3.8841
466 | 932 | -565.1855 | -3.8622
467 | 934 | -545.6543 | -3.8549
468 | 936 | -535.8887 | -3.8476
469 | 938 | -515.1367 | -3.8184
470 | 940 | -494.3848 | -3.8038
471 | 942 | -487.0605 | -3.7818
472 | 944 | -466.3086 | -3.7599
473 | 946 | -447.998 | -3.7453
474 | 948 | -438.2324 | -3.7307
475 | 950 | -418.7012 | -3.7161
476 | 952 | -399.1699 | -3.6941
477 | 954 | -388.1836 | -3.6722
478 | 956 | -369.873 | -3.6576
479 | 958 | -347.9004 | -3.6503
480 | 960 | -341.7969 | -3.6138
481 | 962 | -319.8242 | -3.5991
482 | 964 | -300.293 | -3.5772
483 | 966 | -290.5273 | -3.5626
484 | 968 | -269.7754 | -3.5334
485 | 970 | -253.9062 | -3.5114
486 | 972 | -240.4785 | -3.5041
487 | 974 | -220.9473 | -3.4822
488 | 976 | -203.8574 | -3.453
489 | 978 | -190.4297 | -3.4311
490 | 980 | -175.7812 | -3.4164
491 | 982 | -152.5879 | -3.3945
492 | 984 | -142.8223 | -3.3726
493 | 986 | -124.5117 | -3.3434
494 | 988 | -103.7598 | -3.3141
495 | 990 | -96.4355 | -3.2922
496 | 992 | -75.6836 | -3.2703
497 | 994 | -56.1523 | -3.2484
498 | 996 | -46.3867 | -3.2337
499 | 998 | -29.2969 | -3.1972
500 | 1000 | -7.3242 | -3.1826
501 | 1002 | -1.2207 | -3.1314
Center data before PMax, ±Pr and ±Vc Calc.
PMax (µC/cm2) | 4.4395
Pr (µC/cm2) | 3.1063
-Pr (µC/cm2) | -3.1314
Ec (kV/cm) | 239858.4102
-Ec (kV/cm) | -240589.3795
CMax-Eff (nF) | 1.7185
Offset (µC/cm2) | 2.5906
Vert. (±Pr) Shift (µC/cm2) | -0.012586
Horiz. Shift (±Ec) | -365.4847
A (Loop Area - µC/cm2·Volts) | 84.9675
Hysteresis Version: 5.3.0 - Radiant Technologies, Inc., 1999 - 10/02/14