## Hysteresis Task
Hysteresis
Executed Version | 5.3.0
Vision Version | 5.3.1 (R)
Vision Compiled | 2014-09-10
Driver Version | 5.1.14
Windows Version | Windows 7
Processor Information | x86 (AMD or Intel) - 4 Processors
Tester Name | RT66B0914-297
Tester S/N | RT66B0914-297
Internal Amp Type | No Internal Amp
Internal Amp Serial | 0
Execution Count | 1
Excel Date | 9/11/2023 - 17:48:44
Configuration Date | 2023-11-09 17:35
Execution Date | 2023-11-09 17:48
Sample Info.
Sample Name
Lot Name
Wafer Name
Die Row/Column | 0/0
Capacitor ID | 0
Area (cm2) | 0.79097
Thickness (µm) | 2043.333
Mux Adjust | Disabled
Amplifier | High Voltage (HVA)
HVI Channel/Port | 1/1
DRIVE Gain Factor | 1000
DRIVE Voltage Limit | 4000
Tester Info
Tester Name | RT66B0914-297
Tester Serial Number | RT66B0914-297
Return Signal Amp. Level [Index] | HVI: 0.00021 [4]
Hysteresis Info
Task Name | Hyst-1
Max. Volts | 2247.6663
Max. Field (kV/cm) | 11
Hysteresis Period (ms) | 1000
Preset Disabled
Profile | Standard Bipolar
Data | Valid Data
Point | Time (ms) | Field (kV/cm) | Measured Polarization (µC/cm2)
1 | 2 | 1.2207 | -2.6528
2 | 4 | 20.752 | -2.6528
3 | 6 | 35.4004 | -2.6308
4 | 8 | 57.373 | -2.6162
5 | 10 | 65.918 | -2.6162
6 | 12 | 84.2285 | -2.6089
7 | 14 | 104.9805 | -2.6016
8 | 16 | 128.1738 | -2.5943
9 | 18 | 146.4844 | -2.587
10 | 20 | 167.2363 | -2.5651
11 | 22 | 177.002 | -2.5651
12 | 24 | 195.3125 | -2.5578
13 | 26 | 211.1816 | -2.5358
14 | 28 | 229.4922 | -2.5139
15 | 30 | 249.0234 | -2.492
16 | 32 | 268.5547 | -2.4774
17 | 34 | 279.541 | -2.4555
18 | 36 | 300.293 | -2.4408
19 | 38 | 321.0449 | -2.4116
20 | 40 | 339.3555 | -2.3897
21 | 42 | 361.3281 | -2.3604
22 | 44 | 378.418 | -2.3239
23 | 46 | 396.7285 | -2.302
24 | 48 | 405.2734 | -2.2801
25 | 50 | 423.584 | -2.2362
26 | 52 | 444.3359 | -2.207
27 | 54 | 463.8672 | -2.1704
28 | 56 | 484.6191 | -2.1339
29 | 58 | 507.8125 | -2.0974
30 | 60 | 516.3574 | -2.0608
31 | 62 | 533.4473 | -2.0243
32 | 64 | 552.9785 | -1.9877
33 | 66 | 572.5098 | -1.9439
34 | 68 | 589.5996 | -1.8927
35 | 70 | 609.1309 | -1.8635
36 | 72 | 620.1172 | -1.8197
37 | 74 | 640.8691 | -1.7758
38 | 76 | 657.959 | -1.7247
39 | 78 | 681.1523 | -1.6881
40 | 80 | 699.4629 | -1.6297
41 | 82 | 717.7734 | -1.5858
42 | 84 | 725.0977 | -1.5347
43 | 86 | 749.5117 | -1.4908
44 | 88 | 765.3809 | -1.447
45 | 90 | 786.1328 | -1.3958
46 | 92 | 805.6641 | -1.33
47 | 94 | 826.416 | -1.2935
48 | 96 | 842.2852 | -1.2277
49 | 98 | 853.2715 | -1.1839
50 | 100 | 871.582 | -1.1254
51 | 102 | 891.1133 | -1.067
52 | 104 | 910.6445 | -1.0085
53 | 106 | 933.8379 | -0.95003
54 | 108 | 953.3691 | -0.88425
55 | 110 | 961.9141 | -0.82579
56 | 112 | 981.4453 | -0.76733
57 | 114 | 998.5352 | -0.71617
58 | 116 | 1018.0664 | -0.64309
59 | 118 | 1037.5977 | -0.58463
60 | 120 | 1055.9082 | -0.51886
61 | 122 | 1063.2324 | -0.46771
62 | 124 | 1086.4258 | -0.39463
63 | 126 | 1107.1777 | -0.31424
64 | 128 | 1127.9297 | -0.26308
65 | 130 | 1145.0195 | -0.19001
66 | 132 | 1165.7715 | -0.12423
67 | 134 | 1184.082 | -0.029232
68 | 136 | 1192.627 | 0.029232
69 | 138 | 1210.9375 | 0.10231
70 | 140 | 1228.0273 | 0.16808
71 | 142 | 1248.7793 | 0.24847
72 | 144 | 1269.5312 | 0.33616
73 | 146 | 1290.2832 | 0.41655
74 | 148 | 1302.4902 | 0.48963
75 | 150 | 1322.0215 | 0.56271
76 | 152 | 1342.7734 | 0.6504
77 | 154 | 1358.6426 | 0.71617
78 | 156 | 1376.9531 | 0.81118
79 | 158 | 1396.4844 | 0.89887
80 | 160 | 1406.25 | 0.96464
81 | 162 | 1424.5605 | 1.045
82 | 164 | 1444.0918 | 1.1473
83 | 166 | 1466.0645 | 1.2277
84 | 168 | 1485.5957 | 1.3227
85 | 170 | 1506.3477 | 1.4177
86 | 172 | 1523.4375 | 1.5054
87 | 174 | 1534.4238 | 1.6004
88 | 176 | 1550.293 | 1.6808
89 | 178 | 1571.0449 | 1.7685
90 | 180 | 1591.7969 | 1.8781
91 | 182 | 1611.3281 | 1.9731
92 | 184 | 1627.1973 | 2.0754
93 | 186 | 1641.8457 | 2.1558
94 | 188 | 1656.4941 | 2.2435
95 | 190 | 1677.2461 | 2.3458
96 | 192 | 1696.7773 | 2.4408
97 | 194 | 1718.75 | 2.5505
98 | 196 | 1735.8398 | 2.6601
99 | 198 | 1749.2676 | 2.7478
100 | 200 | 1768.7988 | 2.8501
101 | 202 | 1787.1094 | 2.9451
102 | 204 | 1805.4199 | 3.0547
103 | 206 | 1822.5098 | 3.157
104 | 208 | 1842.041 | 3.2593
105 | 210 | 1851.8066 | 3.3689
106 | 212 | 1871.3379 | 3.4786
107 | 214 | 1889.6484 | 3.5882
108 | 216 | 1914.0625 | 3.6905
109 | 218 | 1931.1523 | 3.8147
110 | 220 | 1950.6836 | 3.9316
111 | 222 | 1970.2148 | 4.0632
112 | 224 | 1981.2012 | 4.1655
113 | 226 | 1995.8496 | 4.2751
114 | 228 | 2016.6016 | 4.3994
115 | 230 | 2037.3535 | 4.5236
116 | 232 | 2056.8848 | 4.6624
117 | 234 | 2076.416 | 4.8013
118 | 236 | 2087.4023 | 4.9036
119 | 238 | 2104.4922 | 5.0424
120 | 240 | 2122.8027 | 5.1813
121 | 242 | 2142.334 | 5.3348
122 | 244 | 2164.3066 | 5.5028
123 | 246 | 2183.8379 | 5.6636
124 | 248 | 2194.8242 | 5.8244
125 | 250 | 2213.1348 | 5.9852
126 | 252 | 2233.8867 | 6.1679
127 | 254 | 2213.1348 | 6.2848
128 | 256 | 2192.3828 | 6.3652
129 | 258 | 2180.1758 | 6.4236
130 | 260 | 2161.8652 | 6.4821
131 | 262 | 2139.8926 | 6.504
132 | 264 | 2124.0234 | 6.5406
133 | 266 | 2106.9336 | 6.5552
134 | 268 | 2088.623 | 6.5625
135 | 270 | 2078.8574 | 6.5844
136 | 272 | 2059.3262 | 6.5771
137 | 274 | 2039.7949 | 6.5771
138 | 276 | 2016.6016 | 6.5917
139 | 278 | 2000.7324 | 6.5844
140 | 280 | 1979.9805 | 6.5844
141 | 282 | 1970.2148 | 6.5698
142 | 284 | 1948.2422 | 6.5844
143 | 286 | 1932.373 | 6.5698
144 | 288 | 1910.4004 | 6.5552
145 | 290 | 1892.0898 | 6.5625
146 | 292 | 1871.3379 | 6.5552
147 | 294 | 1855.4688 | 6.5406
148 | 296 | 1842.041 | 6.5333
149 | 298 | 1827.3926 | 6.5333
150 | 300 | 1806.6406 | 6.5186
151 | 302 | 1785.8887 | 6.4967
152 | 304 | 1766.3574 | 6.504
153 | 306 | 1748.0469 | 6.504
154 | 308 | 1734.6191 | 6.4894
155 | 310 | 1715.0879 | 6.4821
156 | 312 | 1694.3359 | 6.4602
157 | 314 | 1678.4668 | 6.4602
158 | 316 | 1660.1562 | 6.4456
159 | 318 | 1640.625 | 6.4529
160 | 320 | 1632.0801 | 6.4309
161 | 322 | 1611.3281 | 6.4236
162 | 324 | 1594.2383 | 6.4236
163 | 326 | 1571.0449 | 6.4017
164 | 328 | 1552.7344 | 6.3944
165 | 330 | 1531.9824 | 6.3798
166 | 332 | 1522.2168 | 6.3798
167 | 334 | 1501.4648 | 6.3652
168 | 336 | 1486.8164 | 6.3506
169 | 338 | 1463.623 | 6.3359
170 | 340 | 1445.3125 | 6.3286
171 | 342 | 1427.002 | 6.314
172 | 344 | 1409.9121 | 6.2994
173 | 346 | 1394.043 | 6.2994
174 | 348 | 1378.1738 | 6.2848
175 | 350 | 1358.6426 | 6.2702
176 | 352 | 1339.1113 | 6.2629
177 | 354 | 1317.1387 | 6.2556
178 | 356 | 1301.2695 | 6.2336
179 | 358 | 1287.8418 | 6.2336
180 | 360 | 1268.3105 | 6.219
181 | 362 | 1250 | 6.1971
182 | 364 | 1232.9102 | 6.1825
183 | 366 | 1213.3789 | 6.1679
184 | 368 | 1195.0684 | 6.1459
185 | 370 | 1186.5234 | 6.1386
186 | 372 | 1165.7715 | 6.124
187 | 374 | 1146.2402 | 6.1167
188 | 376 | 1123.0469 | 6.0948
189 | 378 | 1105.957 | 6.1021
190 | 380 | 1087.6465 | 6.0802
191 | 382 | 1065.6738 | 6.0655
192 | 384 | 1054.6875 | 6.0363
193 | 386 | 1040.0391 | 6.0363
194 | 388 | 1016.8457 | 6.0144
195 | 390 | 997.3145 | 5.9998
196 | 392 | 977.7832 | 5.9852
197 | 394 | 961.9141 | 5.9779
198 | 396 | 950.9277 | 5.9705
199 | 398 | 933.8379 | 5.9413
200 | 400 | 913.0859 | 5.934
201 | 402 | 895.9961 | 5.9048
202 | 404 | 874.0234 | 5.8975
203 | 406 | 853.2715 | 5.8829
204 | 408 | 842.2852 | 5.8682
205 | 410 | 822.7539 | 5.8244
206 | 412 | 803.2227 | 5.8244
207 | 414 | 786.1328 | 5.8098
208 | 416 | 766.6016 | 5.7805
209 | 418 | 749.5117 | 5.7805
210 | 420 | 729.9805 | 5.744
211 | 422 | 721.4355 | 5.7294
212 | 424 | 698.2422 | 5.7221
213 | 426 | 679.9316 | 5.6855
214 | 428 | 656.7383 | 5.6782
215 | 430 | 635.9863 | 5.6563
216 | 432 | 618.8965 | 5.6417
217 | 434 | 611.5723 | 5.6052
218 | 436 | 592.041 | 5.5978
219 | 438 | 573.7305 | 5.5613
220 | 440 | 556.6406 | 5.5613
221 | 442 | 537.1094 | 5.5321
222 | 444 | 515.1367 | 5.5028
223 | 446 | 504.1504 | 5.4955
224 | 448 | 482.1777 | 5.4663
225 | 450 | 462.6465 | 5.4444
226 | 452 | 444.3359 | 5.4151
227 | 454 | 428.4668 | 5.3932
228 | 456 | 406.4941 | 5.3713
229 | 458 | 399.1699 | 5.364
230 | 460 | 379.6387 | 5.3201
231 | 462 | 358.8867 | 5.2909
232 | 464 | 338.1348 | 5.2763
233 | 466 | 322.2656 | 5.2471
234 | 468 | 299.0723 | 5.2178
235 | 470 | 280.7617 | 5.1886
236 | 472 | 272.2168 | 5.174
237 | 474 | 252.6855 | 5.1594
238 | 476 | 230.7129 | 5.1301
239 | 478 | 212.4023 | 5.0936
240 | 480 | 192.8711 | 5.0644
241 | 482 | 173.3398 | 5.0278
242 | 484 | 163.5742 | 5.0059
243 | 486 | 145.2637 | 4.9767
244 | 488 | 125.7324 | 4.9474
245 | 490 | 107.4219 | 4.9109
246 | 492 | 87.8906 | 4.8817
247 | 494 | 64.6973 | 4.8378
248 | 496 | 59.8145 | 4.8305
249 | 498 | 37.8418 | 4.8159
250 | 500 | 20.752 | 4.7574
251 | 502 | 1.2207 | 4.7282
252 | 504 | -8.5449 | 4.699
253 | 506 | -30.5176 | 4.6624
254 | 508 | -50.0488 | 4.6259
255 | 510 | -69.5801 | 4.604
256 | 512 | -89.1113 | 4.5601
257 | 514 | -106.2012 | 4.5236
258 | 516 | -115.9668 | 4.5017
259 | 518 | -131.8359 | 4.4651
260 | 520 | -152.5879 | 4.4213
261 | 522 | -173.3398 | 4.3774
262 | 524 | -195.3125 | 4.3336
263 | 526 | -212.4023 | 4.2897
264 | 528 | -224.6094 | 4.2605
265 | 530 | -241.6992 | 4.2313
266 | 532 | -261.2305 | 4.1801
267 | 534 | -278.3203 | 4.1436
268 | 536 | -303.9551 | 4.0924
269 | 538 | -321.0449 | 4.0413
270 | 540 | -330.8105 | 4.0193
271 | 542 | -350.3418 | 3.9755
272 | 544 | -367.4316 | 3.9243
273 | 546 | -389.4043 | 3.8878
274 | 548 | -405.2734 | 3.8366
275 | 550 | -426.0254 | 3.7855
276 | 552 | -447.998 | 3.7343
277 | 554 | -457.7637 | 3.6978
278 | 556 | -473.6328 | 3.6539
279 | 558 | -491.9434 | 3.5882
280 | 560 | -511.4746 | 3.537
281 | 562 | -532.2266 | 3.5005
282 | 564 | -554.1992 | 3.442
283 | 566 | -560.3027 | 3.3982
284 | 568 | -582.2754 | 3.347
285 | 570 | -599.3652 | 3.2959
286 | 572 | -617.6758 | 3.2447
287 | 574 | -639.6484 | 3.1789
288 | 576 | -659.1797 | 3.1205
289 | 578 | -671.3867 | 3.0693
290 | 580 | -690.918 | 3.0109
291 | 582 | -709.2285 | 2.9524
292 | 584 | -725.0977 | 2.8939
293 | 586 | -747.0703 | 2.8428
294 | 588 | -766.6016 | 2.7697
295 | 590 | -786.1328 | 2.7039
296 | 592 | -795.8984 | 2.6528
297 | 594 | -816.6504 | 2.587
298 | 596 | -832.5195 | 2.5285
299 | 598 | -853.2715 | 2.4628
300 | 600 | -871.582 | 2.3824
301 | 602 | -891.1133 | 2.302
302 | 604 | -900.8789 | 2.2581
303 | 606 | -922.8516 | 2.1778
304 | 608 | -941.1621 | 2.1047
305 | 610 | -960.6934 | 2.0389
306 | 612 | -981.4453 | 1.9658
307 | 614 | -1000.9766 | 1.8854
308 | 616 | -1007.0801 | 1.827
309 | 618 | -1027.832 | 1.7466
310 | 620 | -1046.1426 | 1.6735
311 | 622 | -1064.4531 | 1.5931
312 | 624 | -1085.2051 | 1.5054
313 | 626 | -1108.3984 | 1.4177
314 | 628 | -1126.709 | 1.3373
315 | 630 | -1137.6953 | 1.2643
316 | 632 | -1156.0059 | 1.1766
317 | 634 | -1175.5371 | 1.0962
318 | 636 | -1191.4062 | 1.0012
319 | 638 | -1212.1582 | 0.91349
320 | 640 | -1231.6895 | 0.81848
321 | 642 | -1241.4551 | 0.73079
322 | 644 | -1259.7656 | 0.6504
323 | 646 | -1282.959 | 0.54809
324 | 648 | -1300.0488 | 0.45309
325 | 650 | -1318.3594 | 0.35809
326 | 652 | -1339.1113 | 0.25578
327 | 654 | -1350.0977 | 0.16077
328 | 656 | -1367.1875 | 0.065771
329 | 658 | -1389.1602 | -0.051155
330 | 660 | -1408.6914 | -0.14616
331 | 662 | -1427.002 | -0.25578
332 | 664 | -1444.0918 | -0.36539
333 | 666 | -1456.2988 | -0.4604
334 | 668 | -1473.3887 | -0.56271
335 | 670 | -1494.1406 | -0.67963
336 | 672 | -1512.4512 | -0.79656
337 | 674 | -1534.4238 | -0.89156
338 | 676 | -1551.5137 | -1.0231
339 | 678 | -1573.4863 | -1.1473
340 | 680 | -1583.252 | -1.2496
341 | 682 | -1604.0039 | -1.3666
342 | 684 | -1622.3145 | -1.4835
343 | 686 | -1635.7422 | -1.615
344 | 688 | -1658.9355 | -1.7174
345 | 690 | -1678.4668 | -1.8562
346 | 692 | -1688.2324 | -1.9512
347 | 694 | -1705.3223 | -2.0681
348 | 696 | -1726.0742 | -2.1924
349 | 698 | -1744.3848 | -2.3239
350 | 700 | -1765.1367 | -2.4481
351 | 702 | -1782.2266 | -2.5724
352 | 704 | -1793.2129 | -2.6966
353 | 706 | -1817.627 | -2.8062
354 | 708 | -1832.2754 | -2.9305
355 | 710 | -1853.0273 | -3.062
356 | 712 | -1871.3379 | -3.2009
357 | 714 | -1892.0898 | -3.3324
358 | 716 | -1909.1797 | -3.4566
359 | 718 | -1923.8281 | -3.5809
360 | 720 | -1943.3594 | -3.7051
361 | 722 | -1961.6699 | -3.8366
362 | 724 | -1978.7598 | -3.9828
363 | 726 | -1999.5117 | -4.1217
364 | 728 | -2016.6016 | -4.2605
365 | 730 | -2026.3672 | -4.3847
366 | 732 | -2044.6777 | -4.5309
367 | 734 | -2066.6504 | -4.6697
368 | 736 | -2087.4023 | -4.8159
369 | 738 | -2105.7129 | -4.9767
370 | 740 | -2125.2441 | -5.1374
371 | 742 | -2136.2305 | -5.2763
372 | 744 | -2156.9824 | -5.4371
373 | 746 | -2171.6309 | -5.6052
374 | 748 | -2193.6035 | -5.7805
375 | 750 | -2211.9141 | -5.9632
376 | 752 | -2231.4453 | -6.1606
377 | 754 | -2210.6934 | -6.2921
378 | 756 | -2194.8242 | -6.3652
379 | 758 | -2170.4102 | -6.4309
380 | 760 | -2153.3203 | -6.4748
381 | 762 | -2132.5684 | -6.4967
382 | 764 | -2124.0234 | -6.5406
383 | 766 | -2108.1543 | -6.5625
384 | 768 | -2088.623 | -6.5698
385 | 770 | -2069.0918 | -6.5917
386 | 772 | -2049.5605 | -6.5844
387 | 774 | -2030.0293 | -6.5917
388 | 776 | -2017.8223 | -6.5917
389 | 778 | -2000.7324 | -6.5917
390 | 780 | -1982.4219 | -6.5844
391 | 782 | -1961.6699 | -6.5698
392 | 784 | -1938.4766 | -6.5844
393 | 786 | -1922.6074 | -6.5771
394 | 788 | -1911.6211 | -6.5698
395 | 790 | -1890.8691 | -6.5698
396 | 792 | -1871.3379 | -6.5625
397 | 794 | -1853.0273 | -6.5479
398 | 796 | -1834.7168 | -6.5479
399 | 798 | -1816.4062 | -6.5406
400 | 800 | -1796.875 | -6.5186
401 | 802 | -1787.1094 | -6.5186
402 | 804 | -1767.5781 | -6.5113
403 | 806 | -1741.9434 | -6.504
404 | 808 | -1728.5156 | -6.4967
405 | 810 | -1707.7637 | -6.4894
406 | 812 | -1687.0117 | -6.4675
407 | 814 | -1677.2461 | -6.4675
408 | 816 | -1661.377 | -6.4602
409 | 818 | -1638.1836 | -6.4529
410 | 820 | -1617.4316 | -6.4529
411 | 822 | -1599.1211 | -6.4236
412 | 824 | -1582.0312 | -6.4236
413 | 826 | -1573.4863 | -6.4163
414 | 828 | -1555.1758 | -6.409
415 | 830 | -1530.7617 | -6.3871
416 | 832 | -1514.8926 | -6.3798
417 | 834 | -1491.6992 | -6.3725
418 | 836 | -1472.168 | -6.3506
419 | 838 | -1455.0781 | -6.3506
420 | 840 | -1445.3125 | -6.3506
421 | 842 | -1428.2227 | -6.3213
422 | 844 | -1408.6914 | -6.3213
423 | 846 | -1390.3809 | -6.2994
424 | 848 | -1367.1875 | -6.2921
425 | 850 | -1351.3184 | -6.2702
426 | 852 | -1339.1113 | -6.2775
427 | 854 | -1319.5801 | -6.2629
428 | 856 | -1302.4902 | -6.2482
429 | 858 | -1282.959 | -6.2409
430 | 860 | -1259.7656 | -6.2263
431 | 862 | -1242.6758 | -6.1971
432 | 864 | -1232.9102 | -6.1971
433 | 866 | -1213.3789 | -6.1898
434 | 868 | -1192.627 | -6.1679
435 | 870 | -1176.7578 | -6.1606
436 | 872 | -1156.0059 | -6.1459
437 | 874 | -1132.8125 | -6.1386
438 | 876 | -1127.9297 | -6.124
439 | 878 | -1105.957 | -6.1021
440 | 880 | -1087.6465 | -6.0948
441 | 882 | -1069.3359 | -6.0802
442 | 884 | -1046.1426 | -6.0509
443 | 886 | -1027.832 | -6.0436
444 | 888 | -1008.3008 | -6.029
445 | 890 | -998.5352 | -6.0217
446 | 892 | -977.7832 | -5.9998
447 | 894 | -963.1348 | -5.9852
448 | 896 | -938.7207 | -5.9779
449 | 898 | -924.0723 | -5.9486
450 | 900 | -903.3203 | -5.9413
451 | 902 | -893.5547 | -5.9267
452 | 904 | -871.582 | -5.8975
453 | 906 | -854.4922 | -5.8902
454 | 908 | -832.5195 | -5.8682
455 | 910 | -812.9883 | -5.8536
456 | 912 | -793.457 | -5.839
457 | 914 | -787.3535 | -5.8317
458 | 916 | -766.6016 | -5.8098
459 | 918 | -749.5117 | -5.7805
460 | 920 | -729.9805 | -5.7659
461 | 922 | -711.6699 | -5.7513
462 | 924 | -690.918 | -5.7294
463 | 926 | -667.7246 | -5.7075
464 | 928 | -656.7383 | -5.6855
465 | 930 | -638.4277 | -5.6709
466 | 932 | -618.8965 | -5.649
467 | 934 | -600.5859 | -5.6198
468 | 936 | -585.9375 | -5.5978
469 | 938 | -562.7441 | -5.5686
470 | 940 | -552.9785 | -5.5613
471 | 942 | -534.668 | -5.5394
472 | 944 | -516.3574 | -5.5101
473 | 946 | -491.9434 | -5.5028
474 | 948 | -473.6328 | -5.4736
475 | 950 | -454.1016 | -5.4444
476 | 952 | -443.1152 | -5.4371
477 | 954 | -426.0254 | -5.4078
478 | 956 | -407.7148 | -5.3859
479 | 958 | -389.4043 | -5.364
480 | 960 | -372.3145 | -5.3421
481 | 962 | -350.3418 | -5.3128
482 | 964 | -328.3691 | -5.2763
483 | 966 | -321.0449 | -5.2617
484 | 968 | -299.0723 | -5.2398
485 | 970 | -280.7617 | -5.2105
486 | 972 | -263.6719 | -5.1813
487 | 974 | -244.1406 | -5.1448
488 | 976 | -222.168 | -5.1301
489 | 978 | -213.623 | -5.1082
490 | 980 | -191.6504 | -5.0717
491 | 982 | -170.8984 | -5.0424
492 | 984 | -153.8086 | -5.0205
493 | 986 | -137.9395 | -4.9767
494 | 988 | -118.4082 | -4.9401
495 | 990 | -108.6426 | -4.9255
496 | 992 | -89.1113 | -4.889
497 | 994 | -67.1387 | -4.8671
498 | 996 | -47.6074 | -4.8378
499 | 998 | -28.0762 | -4.7867
500 | 1000 | -7.3242 | -4.7647
501 | 1002 | 2.4414 | -4.7282
Center data before PMax, ±Pr and ±Vc Calc.
PMax (µC/cm2) | 6.1679
Pr (µC/cm2) | 4.7246
-Pr (µC/cm2) | -4.7282
Ec (kV/cm) | 242820.395
-Ec (kV/cm) | -281887.4154
CMax-Eff (nF) | 2.1705
Offset (µC/cm2) | 2.6455
Vert. (±Pr) Shift (µC/cm2) | -0.001827
Horiz. Shift (±Ec) | -19533.5102
A (Loop Area - µC/cm2·Volts) | 133.7407
Hysteresis Version: 5.3.0 - Radiant Technologies, Inc., 1999 - 10/02/14