## Hysteresis Task
Hysteresis
Executed Version | 5.3.0
Vision Version | 5.3.1 (R)
Vision Compiled | 2014-09-10
Driver Version | 5.1.14
Windows Version | Windows 7
Processor Information | x86 (AMD or Intel) - 4 Processors
Tester Name | RT66B0914-297
Tester S/N | RT66B0914-297
Internal Amp Type | No Internal Amp
Internal Amp Serial | 0
Execution Count | 1
Excel Date | 9/11/2023 - 17:49:19
Configuration Date | 2023-11-09 17:35
Execution Date | 2023-11-09 17:49
Sample Info.
Sample Name
Lot Name
Wafer Name
Die Row/Column | 0/0
Capacitor ID | 0
Area (cm2) | 0.79097
Thickness (µm) | 2043.333
Mux Adjust | Disabled
Amplifier | High Voltage (HVA)
HVI Channel/Port | 1/1
DRIVE Gain Factor | 1000
DRIVE Voltage Limit | 4000
Tester Info
Tester Name | RT66B0914-297
Tester Serial Number | RT66B0914-297
Return Signal Amp. Level [Index] | HVI: 0.00021 [4]
Hysteresis Info
Task Name | Hyst-1
Max. Volts | 2451.9996
Max. Field (kV/cm) | 12
Hysteresis Period (ms) | 1000
Preset Disabled
Profile | Standard Bipolar
Data | Valid Data
Point | Time (ms) | Field (kV/cm) | Measured Polarization (µC/cm2)
1 | 2 | 2.4414 | -4.0413
2 | 4 | 18.3105 | -4.0266
3 | 6 | 35.4004 | -4.0266
4 | 8 | 58.5938 | -4.012
5 | 10 | 74.4629 | -4.0193
6 | 12 | 93.9941 | -4.0047
7 | 14 | 115.9668 | -3.9901
8 | 16 | 137.9395 | -3.9901
9 | 18 | 153.8086 | -3.9609
10 | 20 | 175.7812 | -3.9463
11 | 22 | 194.0918 | -3.939
12 | 24 | 211.1816 | -3.9243
13 | 26 | 230.7129 | -3.9097
14 | 28 | 252.6855 | -3.8878
15 | 30 | 269.7754 | -3.8732
16 | 32 | 289.3066 | -3.844
17 | 34 | 311.2793 | -3.8074
18 | 36 | 332.0312 | -3.7855
19 | 38 | 347.9004 | -3.7563
20 | 40 | 368.6523 | -3.7343
21 | 42 | 389.4043 | -3.6832
22 | 44 | 406.4941 | -3.6613
23 | 46 | 423.584 | -3.6247
24 | 48 | 446.7773 | -3.5809
25 | 50 | 463.8672 | -3.537
26 | 52 | 482.1777 | -3.5005
27 | 54 | 502.9297 | -3.442
28 | 56 | 524.9023 | -3.4055
29 | 58 | 543.2129 | -3.3616
30 | 60 | 563.9648 | -3.3105
31 | 62 | 583.4961 | -3.2593
32 | 64 | 601.8066 | -3.2009
33 | 66 | 618.8965 | -3.157
34 | 68 | 639.6484 | -3.0985
35 | 70 | 657.959 | -3.0474
36 | 72 | 677.4902 | -2.9743
37 | 74 | 695.8008 | -2.9232
38 | 76 | 718.9941 | -2.8647
39 | 78 | 736.084 | -2.8062
40 | 80 | 759.2773 | -2.7478
41 | 82 | 777.5879 | -2.682
42 | 84 | 794.6777 | -2.6162
43 | 86 | 812.9883 | -2.5358
44 | 88 | 832.5195 | -2.4847
45 | 90 | 852.0508 | -2.4116
46 | 92 | 870.3613 | -2.3385
47 | 94 | 891.1133 | -2.2654
48 | 96 | 914.3066 | -2.207
49 | 98 | 932.6172 | -2.1193
50 | 100 | 952.1484 | -2.0462
51 | 102 | 972.9004 | -1.9731
52 | 104 | 988.7695 | -1.8854
53 | 106 | 1008.3008 | -1.8124
54 | 108 | 1029.0527 | -1.7247
55 | 110 | 1044.9219 | -1.6516
56 | 112 | 1064.4531 | -1.5566
57 | 114 | 1086.4258 | -1.4762
58 | 116 | 1108.3984 | -1.3885
59 | 118 | 1134.0332 | -1.2789
60 | 120 | 1156.0059 | -1.1766
61 | 122 | 1176.7578 | -1.0816
62 | 124 | 1192.627 | -0.98657
63 | 126 | 1210.9375 | -0.87695
64 | 128 | 1231.6895 | -0.78194
65 | 130 | 1248.7793 | -0.67233
66 | 132 | 1270.752 | -0.57002
67 | 134 | 1290.2832 | -0.4604
68 | 136 | 1309.8145 | -0.35078
69 | 138 | 1329.3457 | -0.24116
70 | 140 | 1351.3184 | -0.11693
71 | 142 | 1369.6289 | -0.014616
72 | 144 | 1389.1602 | 0.095003
73 | 146 | 1406.25 | 0.22654
74 | 148 | 1425.7812 | 0.34347
75 | 150 | 1442.8711 | 0.47501
76 | 152 | 1463.623 | 0.59925
77 | 154 | 1481.9336 | 0.73079
78 | 156 | 1503.9062 | 0.84041
79 | 158 | 1524.6582 | 0.98657
80 | 160 | 1545.4102 | 1.1254
81 | 162 | 1563.7207 | 1.2496
82 | 164 | 1580.8105 | 1.4031
83 | 166 | 1600.3418 | 1.52
84 | 168 | 1618.6523 | 1.6735
85 | 170 | 1636.9629 | 1.8124
86 | 172 | 1657.7148 | 1.9512
87 | 174 | 1678.4668 | 2.1047
88 | 176 | 1701.6602 | 2.2362
89 | 178 | 1716.3086 | 2.3897
90 | 180 | 1738.2812 | 2.5285
91 | 182 | 1756.5918 | 2.682
92 | 184 | 1774.9023 | 2.8135
93 | 186 | 1794.4336 | 2.967
94 | 188 | 1816.4062 | 3.1059
95 | 190 | 1832.2754 | 3.2666
96 | 192 | 1851.8066 | 3.4128
97 | 194 | 1875 | 3.5809
98 | 196 | 1893.3105 | 3.7124
99 | 198 | 1909.1797 | 3.8732
100 | 200 | 1932.373 | 4.0193
101 | 202 | 1949.4629 | 4.1728
102 | 204 | 1967.7734 | 4.319
103 | 206 | 1987.3047 | 4.4724
104 | 208 | 2010.498 | 4.6551
105 | 210 | 2025.1465 | 4.794
106 | 212 | 2047.1191 | 4.9547
107 | 214 | 2065.4297 | 5.1082
108 | 216 | 2086.1816 | 5.2763
109 | 218 | 2109.375 | 5.4371
110 | 220 | 2124.0234 | 5.5978
111 | 222 | 2142.334 | 5.7732
112 | 224 | 2164.3066 | 5.9267
113 | 226 | 2185.0586 | 6.1094
114 | 228 | 2203.3691 | 6.2848
115 | 230 | 2224.1211 | 6.4748
116 | 232 | 2241.2109 | 6.6429
117 | 234 | 2263.1836 | 6.8329
118 | 236 | 2281.4941 | 7.0302
119 | 238 | 2297.3633 | 7.2129
120 | 240 | 2320.5566 | 7.4175
121 | 242 | 2338.8672 | 7.6294
122 | 244 | 2359.6191 | 7.8414
123 | 246 | 2375.4883 | 8.0533
124 | 248 | 2395.0195 | 8.2871
125 | 250 | 2415.7715 | 8.5137
126 | 252 | 2436.5234 | 8.7622
127 | 254 | 2414.5508 | 8.901
128 | 256 | 2393.7988 | 9.0179
129 | 258 | 2376.709 | 9.091
130 | 260 | 2354.7363 | 9.1568
131 | 262 | 2337.6465 | 9.2006
132 | 264 | 2316.8945 | 9.2299
133 | 266 | 2299.8047 | 9.2664
134 | 268 | 2282.7148 | 9.2883
135 | 270 | 2260.7422 | 9.2883
136 | 272 | 2241.2109 | 9.3029
137 | 274 | 2222.9004 | 9.3029
138 | 276 | 2205.8105 | 9.3029
139 | 278 | 2181.3965 | 9.3029
140 | 280 | 2165.5273 | 9.281
141 | 282 | 2147.2168 | 9.3029
142 | 284 | 2124.0234 | 9.2956
143 | 286 | 2104.4922 | 9.2883
144 | 288 | 2086.1816 | 9.281
145 | 290 | 2064.209 | 9.2737
146 | 292 | 2045.8984 | 9.2664
147 | 294 | 2026.3672 | 9.2664
148 | 296 | 2006.8359 | 9.2518
149 | 298 | 1990.9668 | 9.2445
150 | 300 | 1970.2148 | 9.2372
151 | 302 | 1949.4629 | 9.2153
152 | 304 | 1934.8145 | 9.2226
153 | 306 | 1914.0625 | 9.2079
154 | 308 | 1889.6484 | 9.2006
155 | 310 | 1875 | 9.2006
156 | 312 | 1855.4688 | 9.1714
157 | 314 | 1835.9375 | 9.1641
158 | 316 | 1815.1855 | 9.1568
159 | 318 | 1794.4336 | 9.1495
160 | 320 | 1774.9023 | 9.1422
161 | 322 | 1754.1504 | 9.1276
162 | 324 | 1734.6191 | 9.1056
163 | 326 | 1716.3086 | 9.1129
164 | 328 | 1701.6602 | 9.0983
165 | 330 | 1677.2461 | 9.091
166 | 332 | 1656.4941 | 9.0691
167 | 334 | 1639.4043 | 9.0545
168 | 336 | 1622.3145 | 9.0472
169 | 338 | 1600.3418 | 9.0326
170 | 340 | 1583.252 | 9.0252
171 | 342 | 1563.7207 | 9.0179
172 | 344 | 1545.4102 | 8.996
173 | 346 | 1524.6582 | 8.9814
174 | 348 | 1501.4648 | 8.9668
175 | 350 | 1485.5957 | 8.9449
176 | 352 | 1467.2852 | 8.9449
177 | 354 | 1444.0918 | 8.9376
178 | 356 | 1424.5605 | 8.9229
179 | 358 | 1407.4707 | 8.9156
180 | 360 | 1384.2773 | 8.8864
181 | 362 | 1365.9668 | 8.8718
182 | 364 | 1346.4355 | 8.8718
183 | 366 | 1329.3457 | 8.8499
184 | 368 | 1311.0352 | 8.8352
185 | 370 | 1290.2832 | 8.8206
186 | 372 | 1269.5312 | 8.806
187 | 374 | 1252.4414 | 8.7841
188 | 376 | 1234.1309 | 8.7622
189 | 378 | 1213.3789 | 8.7475
190 | 380 | 1195.0684 | 8.7402
191 | 382 | 1176.7578 | 8.7256
192 | 384 | 1157.2266 | 8.711
193 | 386 | 1134.0332 | 8.6964
194 | 388 | 1103.5156 | 8.6745
195 | 390 | 1087.6465 | 8.6599
196 | 392 | 1068.1152 | 8.6306
197 | 394 | 1047.3633 | 8.6087
198 | 396 | 1026.6113 | 8.6014
199 | 398 | 1010.7422 | 8.5648
200 | 400 | 988.7695 | 8.5648
201 | 402 | 969.2383 | 8.5356
202 | 404 | 947.2656 | 8.521
203 | 406 | 931.3965 | 8.4991
204 | 408 | 913.0859 | 8.4845
205 | 410 | 892.334 | 8.4552
206 | 412 | 872.8027 | 8.4333
207 | 414 | 853.2715 | 8.426
208 | 416 | 836.1816 | 8.3968
209 | 418 | 814.209 | 8.3748
210 | 420 | 798.3398 | 8.3602
211 | 422 | 777.5879 | 8.3383
212 | 424 | 759.2773 | 8.3091
213 | 426 | 737.3047 | 8.2798
214 | 428 | 716.5527 | 8.2725
215 | 430 | 698.2422 | 8.2433
216 | 432 | 681.1523 | 8.2141
217 | 434 | 660.4004 | 8.1995
218 | 436 | 638.4277 | 8.1702
219 | 438 | 621.3379 | 8.1483
220 | 440 | 598.1445 | 8.1191
221 | 442 | 578.6133 | 8.0898
222 | 444 | 561.5234 | 8.0752
223 | 446 | 543.2129 | 8.0387
224 | 448 | 527.3438 | 8.0168
225 | 450 | 504.1504 | 7.9948
226 | 452 | 483.3984 | 7.9729
227 | 454 | 465.0879 | 7.9437
228 | 456 | 449.2188 | 7.9144
229 | 458 | 427.2461 | 7.8925
230 | 460 | 410.1562 | 7.8633
231 | 462 | 388.1836 | 7.8268
232 | 464 | 373.5352 | 7.7975
233 | 466 | 349.1211 | 7.7683
234 | 468 | 332.0312 | 7.7244
235 | 470 | 312.5 | 7.7025
236 | 472 | 291.748 | 7.6587
237 | 474 | 270.9961 | 7.6441
238 | 476 | 250.2441 | 7.6075
239 | 478 | 233.1543 | 7.5783
240 | 480 | 211.1816 | 7.5344
241 | 482 | 196.5332 | 7.5125
242 | 484 | 174.5605 | 7.476
243 | 486 | 152.5879 | 7.4467
244 | 488 | 134.2773 | 7.4029
245 | 490 | 114.7461 | 7.3737
246 | 492 | 96.4355 | 7.3298
247 | 494 | 80.5664 | 7.3006
248 | 496 | 61.0352 | 7.2494
249 | 498 | 41.5039 | 7.2129
250 | 500 | 17.0898 | 7.1837
251 | 502 | 2.4414 | 7.1471
252 | 504 | -17.0898 | 7.1033
253 | 506 | -37.8418 | 7.0594
254 | 508 | -61.0352 | 7.0083
255 | 510 | -79.3457 | 6.9644
256 | 512 | -95.2148 | 6.9279
257 | 514 | -118.4082 | 6.884
258 | 516 | -134.2773 | 6.8329
259 | 518 | -157.4707 | 6.8036
260 | 520 | -175.7812 | 6.7452
261 | 522 | -195.3125 | 6.7013
262 | 524 | -211.1816 | 6.6502
263 | 526 | -233.1543 | 6.6136
264 | 528 | -251.4648 | 6.5625
265 | 530 | -274.6582 | 6.5186
266 | 532 | -292.9688 | 6.4602
267 | 534 | -310.0586 | 6.4163
268 | 536 | -328.3691 | 6.3579
269 | 538 | -351.5625 | 6.3067
270 | 540 | -368.6523 | 6.2482
271 | 542 | -386.9629 | 6.1971
272 | 544 | -408.9355 | 6.1313
273 | 546 | -428.4668 | 6.0802
274 | 548 | -444.3359 | 6.029
275 | 550 | -466.3086 | 5.9779
276 | 552 | -485.8398 | 5.9048
277 | 554 | -501.709 | 5.8463
278 | 556 | -522.4609 | 5.7878
279 | 558 | -545.6543 | 5.7367
280 | 560 | -562.7441 | 5.6563
281 | 562 | -581.0547 | 5.5905
282 | 564 | -603.0273 | 5.5467
283 | 566 | -621.3379 | 5.4663
284 | 568 | -638.4277 | 5.4005
285 | 570 | -660.4004 | 5.3275
286 | 572 | -681.1523 | 5.2617
287 | 574 | -698.2422 | 5.1813
288 | 576 | -715.332 | 5.1228
289 | 578 | -738.5254 | 5.0424
290 | 580 | -754.3945 | 4.9621
291 | 582 | -773.9258 | 4.8963
292 | 584 | -795.8984 | 4.8086
293 | 586 | -816.6504 | 4.7355
294 | 588 | -832.5195 | 4.6478
295 | 590 | -854.4922 | 4.5674
296 | 592 | -875.2441 | 4.487
297 | 594 | -892.334 | 4.4067
298 | 596 | -908.2031 | 4.319
299 | 598 | -933.8379 | 4.2167
300 | 600 | -949.707 | 4.1363
301 | 602 | -966.7969 | 4.0486
302 | 604 | -989.9902 | 3.9536
303 | 606 | -1011.9629 | 3.8586
304 | 608 | -1027.832 | 3.7636
305 | 610 | -1047.3633 | 3.6686
306 | 612 | -1069.3359 | 3.5736
307 | 614 | -1083.9844 | 3.4639
308 | 616 | -1104.7363 | 3.3543
309 | 618 | -1126.709 | 3.2447
310 | 620 | -1145.0195 | 3.1497
311 | 622 | -1162.1094 | 3.0401
312 | 624 | -1185.3027 | 2.9158
313 | 626 | -1204.834 | 2.8062
314 | 628 | -1219.4824 | 2.6966
315 | 630 | -1243.8965 | 2.5651
316 | 632 | -1263.4277 | 2.4481
317 | 634 | -1280.5176 | 2.3239
318 | 636 | -1297.6074 | 2.1924
319 | 638 | -1319.5801 | 2.0754
320 | 640 | -1336.6699 | 1.9366
321 | 642 | -1356.2012 | 1.7977
322 | 644 | -1376.9531 | 1.6735
323 | 646 | -1398.9258 | 1.5273
324 | 648 | -1417.2363 | 1.3812
325 | 650 | -1437.9883 | 1.2423
326 | 652 | -1456.2988 | 1.0889
327 | 654 | -1477.0508 | 0.93541
328 | 656 | -1491.6992 | 0.77464
329 | 658 | -1512.4512 | 0.62117
330 | 660 | -1530.7617 | 0.45309
331 | 662 | -1551.5137 | 0.28501
332 | 664 | -1569.8242 | 0.10231
333 | 666 | -1591.7969 | -0.065771
334 | 668 | -1612.5488 | -0.23385
335 | 670 | -1632.0801 | -0.41655
336 | 672 | -1649.1699 | -0.60655
337 | 674 | -1671.1426 | -0.78194
338 | 676 | -1688.2324 | -0.97926
339 | 678 | -1705.3223 | -1.162
340 | 680 | -1727.2949 | -1.3447
341 | 682 | -1746.8262 | -1.5493
342 | 684 | -1762.6953 | -1.732
343 | 686 | -1785.8887 | -1.9293
344 | 688 | -1806.6406 | -2.1266
345 | 690 | -1824.9512 | -2.3166
346 | 692 | -1843.2617 | -2.5066
347 | 694 | -1866.4551 | -2.6966
348 | 696 | -1883.5449 | -2.9012
349 | 698 | -1900.6348 | -3.0985
350 | 700 | -1920.166 | -3.2886
351 | 702 | -1940.918 | -3.4859
352 | 704 | -1959.2285 | -3.6759
353 | 706 | -1978.7598 | -3.8732
354 | 708 | -2000.7324 | -4.0705
355 | 710 | -2019.043 | -4.2532
356 | 712 | -2037.3535 | -4.4432
357 | 714 | -2060.5469 | -4.6405
358 | 716 | -2077.6367 | -4.8378
359 | 718 | -2093.5059 | -5.0205
360 | 720 | -2115.4785 | -5.2178
361 | 722 | -2136.2305 | -5.4151
362 | 724 | -2153.3203 | -5.6125
363 | 726 | -2172.8516 | -5.8098
364 | 728 | -2194.8242 | -6.0144
365 | 730 | -2211.9141 | -6.2336
366 | 732 | -2229.0039 | -6.4163
367 | 734 | -2260.7422 | -6.6429
368 | 736 | -2281.4941 | -6.8767
369 | 738 | -2297.3633 | -7.096
370 | 740 | -2320.5566 | -7.3298
371 | 742 | -2341.3086 | -7.5491
372 | 744 | -2359.6191 | -7.7756
373 | 746 | -2376.709 | -8.0094
374 | 748 | -2397.4609 | -8.2506
375 | 750 | -2414.5508 | -8.4918
376 | 752 | -2434.082 | -8.7329
377 | 754 | -2414.5508 | -8.8937
378 | 756 | -2397.4609 | -8.996
379 | 758 | -2377.9297 | -9.0837
380 | 760 | -2359.6191 | -9.1422
381 | 762 | -2340.0879 | -9.1933
382 | 764 | -2321.7773 | -9.2299
383 | 766 | -2297.3633 | -9.2591
384 | 768 | -2280.2734 | -9.2591
385 | 770 | -2259.5215 | -9.281
386 | 772 | -2232.666 | -9.3029
387 | 774 | -2209.4727 | -9.2883
388 | 776 | -2193.6035 | -9.2956
389 | 778 | -2175.293 | -9.2956
390 | 780 | -2154.541 | -9.2956
391 | 782 | -2135.0098 | -9.281
392 | 784 | -2117.9199 | -9.281
393 | 786 | -2098.3887 | -9.2591
394 | 788 | -2075.1953 | -9.2664
395 | 790 | -2056.8848 | -9.2664
396 | 792 | -2039.7949 | -9.2664
397 | 794 | -2019.043 | -9.2591
398 | 796 | -1997.0703 | -9.2445
399 | 798 | -1982.4219 | -9.2372
400 | 800 | -1956.7871 | -9.2299
401 | 802 | -1939.6973 | -9.2299
402 | 804 | -1921.3867 | -9.2079
403 | 806 | -1905.5176 | -9.2006
404 | 808 | -1882.3242 | -9.1933
405 | 810 | -1865.2344 | -9.1787
406 | 812 | -1844.4824 | -9.1641
407 | 814 | -1827.3926 | -9.1641
408 | 816 | -1804.1992 | -9.1422
409 | 818 | -1783.4473 | -9.1495
410 | 820 | -1766.3574 | -9.1422
411 | 822 | -1748.0469 | -9.1202
412 | 824 | -1724.8535 | -9.1056
413 | 826 | -1705.3223 | -9.0983
414 | 828 | -1690.6738 | -9.0837
415 | 830 | -1668.7012 | -9.0691
416 | 832 | -1649.1699 | -9.0618
417 | 834 | -1625.9766 | -9.0399
418 | 836 | -1611.3281 | -9.0399
419 | 838 | -1595.459 | -9.0326
420 | 840 | -1573.4863 | -9.0179
421 | 842 | -1552.7344 | -9.0033
422 | 844 | -1533.2031 | -9.0033
423 | 846 | -1516.1133 | -8.9814
424 | 848 | -1494.1406 | -8.9668
425 | 850 | -1478.2715 | -8.9522
426 | 852 | -1456.2988 | -8.9376
427 | 854 | -1439.209 | -8.9229
428 | 856 | -1418.457 | -8.9083
429 | 858 | -1394.043 | -8.901
430 | 860 | -1379.3945 | -8.8937
431 | 862 | -1361.084 | -8.8645
432 | 864 | -1340.332 | -8.8645
433 | 866 | -1318.3594 | -8.8499
434 | 868 | -1300.0488 | -8.8279
435 | 870 | -1280.5176 | -8.8133
436 | 872 | -1263.4277 | -8.7987
437 | 874 | -1242.6758 | -8.7768
438 | 876 | -1220.7031 | -8.7622
439 | 878 | -1202.3926 | -8.7402
440 | 880 | -1182.8613 | -8.7256
441 | 882 | -1165.7715 | -8.7183
442 | 884 | -1143.7988 | -8.6964
443 | 886 | -1121.8262 | -8.6818
444 | 888 | -1108.3984 | -8.6599
445 | 890 | -1085.2051 | -8.6452
446 | 892 | -1065.6738 | -8.6379
447 | 894 | -1046.1426 | -8.6087
448 | 896 | -1027.832 | -8.5941
449 | 898 | -1010.7422 | -8.5795
450 | 900 | -988.7695 | -8.5502
451 | 902 | -969.2383 | -8.5356
452 | 904 | -952.1484 | -8.5283
453 | 906 | -933.8379 | -8.4991
454 | 908 | -913.0859 | -8.4772
455 | 910 | -893.5547 | -8.4552
456 | 912 | -871.582 | -8.4406
457 | 914 | -854.4922 | -8.4114
458 | 916 | -837.4023 | -8.4041
459 | 918 | -815.4297 | -8.3822
460 | 920 | -797.1191 | -8.3529
461 | 922 | -777.5879 | -8.331
462 | 924 | -759.2773 | -8.3091
463 | 926 | -739.7461 | -8.2945
464 | 928 | -716.5527 | -8.2725
465 | 930 | -700.6836 | -8.236
466 | 932 | -678.7109 | -8.2141
467 | 934 | -660.4004 | -8.1995
468 | 936 | -642.0898 | -8.1848
469 | 938 | -617.6758 | -8.1483
470 | 940 | -604.248 | -8.1337
471 | 942 | -583.4961 | -8.1045
472 | 944 | -563.9648 | -8.0752
473 | 946 | -544.4336 | -8.046
474 | 948 | -522.4609 | -8.0241
475 | 950 | -506.5918 | -8.0021
476 | 952 | -485.8398 | -7.9729
477 | 954 | -467.5293 | -7.9437
478 | 956 | -447.998 | -7.9144
479 | 958 | -426.0254 | -7.8925
480 | 960 | -408.9355 | -7.856
481 | 962 | -390.625 | -7.8268
482 | 964 | -371.0938 | -7.7975
483 | 966 | -349.1211 | -7.7683
484 | 968 | -328.3691 | -7.7391
485 | 970 | -312.5 | -7.7025
486 | 972 | -291.748 | -7.666
487 | 974 | -274.6582 | -7.6441
488 | 976 | -253.9062 | -7.6148
489 | 978 | -229.4922 | -7.5783
490 | 980 | -216.0645 | -7.5417
491 | 982 | -196.5332 | -7.4979
492 | 984 | -177.002 | -7.4687
493 | 986 | -157.4707 | -7.4467
494 | 988 | -134.2773 | -7.4102
495 | 990 | -119.6289 | -7.3737
496 | 992 | -97.6562 | -7.3298
497 | 994 | -79.3457 | -7.2933
498 | 996 | -61.0352 | -7.2567
499 | 998 | -37.8418 | -7.2202
500 | 1000 | -20.752 | -7.1763
501 | 1002 | 0 | -7.1325
Center data before PMax, ±Pr and ±Vc Calc.
PMax (µC/cm2) | 8.7622
Pr (µC/cm2) | 7.1416
-Pr (µC/cm2) | -7.1325
Ec (kV/cm) | 280392.9122
-Ec (kV/cm) | -323500.2515
CMax-Eff (nF) | 2.8265
Offset (µC/cm2) | 4.0413
Vert. (±Pr) Shift (µC/cm2) | 0.0045674
Horiz. Shift (±Ec) | -21553.6697
A (Loop Area - µC/cm2·Volts) | 218.8158
Hysteresis Version: 5.3.0 - Radiant Technologies, Inc., 1999 - 10/02/14