## Hysteresis Task
Hysteresis
Executed Version | 5.3.0
Vision Version | 5.3.1 (R)
Vision Compiled | 2014-09-10
Driver Version | 5.1.14
Windows Version | Windows 7
Processor Information | x86 (AMD or Intel) - 4 Processors
Tester Name | RT66B0914-297
Tester S/N | RT66B0914-297
Internal Amp Type | No Internal Amp
Internal Amp Serial | 0
Execution Count | 1
Excel Date | 9/11/2023 - 17:49:53
Configuration Date | 2023-11-09 17:35
Execution Date | 2023-11-09 17:49
Sample Info.
Sample Name
Lot Name
Wafer Name
Die Row/Column | 0/0
Capacitor ID | 0
Area (cm2) | 0.79097
Thickness (µm) | 2043.333
Mux Adjust | Disabled
Amplifier | High Voltage (HVA)
HVI Channel/Port | 1/1
DRIVE Gain Factor | 1000
DRIVE Voltage Limit | 4000
Tester Info
Tester Name | RT66B0914-297
Tester Serial Number | RT66B0914-297
Return Signal Amp. Level [Index] | HVI: 0.00021 [4]
Hysteresis Info
Task Name | Hyst-1
Max. Volts | 2656.3329
Max. Field (kV/cm) | 13
Hysteresis Period (ms) | 1000
Preset Disabled
Profile | Standard Bipolar
Data | Valid Data
Point | Time (ms) | Field (kV/cm) | Measured Polarization (µC/cm2)
1 | 2 | 2.4414 | -6.3981
2 | 4 | 18.3105 | -6.3981
3 | 6 | 40.2832 | -6.3834
4 | 8 | 67.1387 | -6.3761
5 | 10 | 85.4492 | -6.3615
6 | 12 | 106.2012 | -6.3615
7 | 14 | 129.3945 | -6.3396
8 | 16 | 145.2637 | -6.3323
9 | 18 | 162.3535 | -6.325
10 | 20 | 196.5332 | -6.3031
11 | 22 | 211.1816 | -6.2811
12 | 24 | 229.4922 | -6.2665
13 | 26 | 250.2441 | -6.2519
14 | 28 | 272.2168 | -6.23
15 | 30 | 288.0859 | -6.1934
16 | 32 | 321.0449 | -6.1715
17 | 34 | 340.5762 | -6.1204
18 | 36 | 360.1074 | -6.0984
19 | 38 | 378.418 | -6.0619
20 | 40 | 396.7285 | -6.0254
21 | 42 | 426.0254 | -5.9888
22 | 44 | 449.2188 | -5.923
23 | 46 | 466.3086 | -5.8865
24 | 48 | 483.3984 | -5.8427
25 | 50 | 506.5918 | -5.7988
26 | 52 | 521.2402 | -5.7403
27 | 54 | 551.7578 | -5.6892
28 | 56 | 570.0684 | -5.6234
29 | 58 | 590.8203 | -5.5723
30 | 60 | 610.3516 | -5.5138
31 | 62 | 631.1035 | -5.448
32 | 64 | 648.1934 | -5.3896
33 | 66 | 682.373 | -5.3165
34 | 68 | 698.2422 | -5.2361
35 | 70 | 717.7734 | -5.1703
36 | 72 | 734.8633 | -5.0899
37 | 74 | 758.0566 | -5.0242
38 | 76 | 786.1328 | -4.9511
39 | 78 | 803.2227 | -4.8561
40 | 80 | 823.9746 | -4.7757
41 | 82 | 844.7266 | -4.7026
42 | 84 | 863.0371 | -4.6149
43 | 86 | 885.0098 | -4.5345
44 | 88 | 913.0859 | -4.4395
45 | 90 | 930.1758 | -4.3372
46 | 92 | 950.9277 | -4.2495
47 | 94 | 972.9004 | -4.1545
48 | 96 | 989.9902 | -4.0595
49 | 98 | 1007.0801 | -3.9645
50 | 100 | 1038.8184 | -3.8622
51 | 102 | 1058.3496 | -3.7526
52 | 104 | 1075.4395 | -3.643
53 | 106 | 1096.1914 | -3.5334
54 | 108 | 1116.9434 | -3.4311
55 | 110 | 1142.5781 | -3.2995
56 | 112 | 1163.3301 | -3.1826
57 | 114 | 1184.082 | -3.0584
58 | 116 | 1202.3926 | -2.9487
59 | 118 | 1219.4824 | -2.8245
60 | 120 | 1241.4551 | -2.693
61 | 122 | 1270.752 | -2.5541
62 | 124 | 1289.0625 | -2.4153
63 | 126 | 1309.8145 | -2.2691
64 | 128 | 1331.7871 | -2.1303
65 | 130 | 1346.4355 | -1.9914
66 | 132 | 1368.4082 | -1.8452
67 | 134 | 1398.9258 | -1.6699
68 | 136 | 1418.457 | -1.5091
69 | 138 | 1433.1055 | -1.3483
70 | 140 | 1457.5195 | -1.1729
71 | 142 | 1473.3887 | -1.0048
72 | 144 | 1500.2441 | -0.81483
73 | 146 | 1523.4375 | -0.62482
74 | 148 | 1545.4102 | -0.43482
75 | 150 | 1560.0586 | -0.23751
76 | 152 | 1582.0312 | -0.040193
77 | 154 | 1604.0039 | 0.16443
78 | 156 | 1633.3008 | 0.39828
79 | 158 | 1646.7285 | 0.62482
80 | 160 | 1669.9219 | 0.85137
81 | 162 | 1687.0117 | 1.0779
82 | 164 | 1706.543 | 1.3045
83 | 166 | 1724.8535 | 1.5456
84 | 168 | 1757.8125 | 1.8014
85 | 170 | 1773.6816 | 2.0426
86 | 172 | 1798.0957 | 2.291
87 | 174 | 1815.1855 | 2.5395
88 | 176 | 1835.9375 | 2.7807
89 | 178 | 1851.8066 | 3.0145
90 | 180 | 1883.5449 | 3.2776
91 | 182 | 1901.8555 | 3.5187
92 | 184 | 1921.3867 | 3.7672
93 | 186 | 1939.6973 | 4.0157
94 | 188 | 1956.7871 | 4.2349
95 | 190 | 1988.5254 | 4.498
96 | 192 | 2009.2773 | 4.7392
97 | 194 | 2025.1465 | 4.9803
98 | 196 | 2047.1191 | 5.2215
99 | 198 | 2069.0918 | 5.4261
100 | 200 | 2083.7402 | 5.66
101 | 202 | 2115.4785 | 5.9084
102 | 204 | 2137.4512 | 6.1496
103 | 206 | 2155.7617 | 6.3615
104 | 208 | 2171.6309 | 6.5808
105 | 210 | 2196.0449 | 6.8
106 | 212 | 2209.4727 | 7.0192
107 | 214 | 2241.2109 | 7.2531
108 | 216 | 2259.5215 | 7.465
109 | 218 | 2279.0527 | 7.6842
110 | 220 | 2301.0254 | 7.8962
111 | 222 | 2318.1152 | 8.1154
112 | 224 | 2344.9707 | 8.3493
113 | 226 | 2366.9434 | 8.5612
114 | 228 | 2388.916 | 8.7658
115 | 230 | 2403.5645 | 8.9777
116 | 232 | 2429.1992 | 9.1897
117 | 234 | 2445.0684 | 9.3797
118 | 236 | 2475.5859 | 9.6135
119 | 238 | 2495.1172 | 9.8401
120 | 240 | 2513.4277 | 10.0447
121 | 242 | 2532.959 | 10.2639
122 | 244 | 2553.7109 | 10.4832
123 | 246 | 2572.0215 | 10.6878
124 | 248 | 2598.877 | 10.929
125 | 250 | 2623.291 | 11.1628
126 | 252 | 2636.7188 | 11.3747
127 | 254 | 2619.6289 | 11.5209
128 | 256 | 2598.877 | 11.6232
129 | 258 | 2569.5801 | 11.667
130 | 260 | 2550.0488 | 11.7182
131 | 262 | 2532.959 | 11.7767
132 | 264 | 2509.7656 | 11.7986
133 | 266 | 2492.6758 | 11.8278
134 | 268 | 2476.8066 | 11.8278
135 | 270 | 2442.627 | 11.8351
136 | 272 | 2427.9785 | 11.8351
137 | 274 | 2406.0059 | 11.8424
138 | 276 | 2386.4746 | 11.8571
139 | 278 | 2369.3848 | 11.8497
140 | 280 | 2347.4121 | 11.8424
141 | 282 | 2319.3359 | 11.8278
142 | 284 | 2302.2461 | 11.8278
143 | 286 | 2282.7148 | 11.8132
144 | 288 | 2259.5215 | 11.8059
145 | 290 | 2243.6523 | 11.8059
146 | 292 | 2210.6934 | 11.7986
147 | 294 | 2192.3828 | 11.7913
148 | 296 | 2174.0723 | 11.784
149 | 298 | 2152.0996 | 11.7767
150 | 300 | 2136.2305 | 11.7694
151 | 302 | 2113.0371 | 11.7547
152 | 304 | 2084.9609 | 11.7401
153 | 306 | 2064.209 | 11.7401
154 | 308 | 2048.3398 | 11.7255
155 | 310 | 2027.5879 | 11.7182
156 | 312 | 2008.0566 | 11.7036
157 | 314 | 1988.5254 | 11.6963
158 | 316 | 1958.0078 | 11.689
159 | 318 | 1940.918 | 11.6817
160 | 320 | 1920.166 | 11.6597
161 | 322 | 1903.0762 | 11.6524
162 | 324 | 1879.8828 | 11.6451
163 | 326 | 1850.5859 | 11.6159
164 | 328 | 1835.9375 | 11.6086
165 | 330 | 1812.7441 | 11.6013
166 | 332 | 1798.0957 | 11.5867
167 | 334 | 1773.6816 | 11.5647
168 | 336 | 1754.1504 | 11.5647
169 | 338 | 1730.957 | 11.5574
170 | 340 | 1706.543 | 11.5428
171 | 342 | 1691.8945 | 11.5209
172 | 344 | 1667.4805 | 11.499
173 | 346 | 1649.1699 | 11.499
174 | 348 | 1633.3008 | 11.4844
175 | 350 | 1599.1211 | 11.4624
176 | 352 | 1583.252 | 11.4551
177 | 354 | 1561.2793 | 11.4405
178 | 356 | 1541.748 | 11.4186
179 | 358 | 1527.0996 | 11.404
180 | 360 | 1501.4648 | 11.3967
181 | 362 | 1477.0508 | 11.3601
182 | 364 | 1453.8574 | 11.3528
183 | 366 | 1435.5469 | 11.3382
184 | 368 | 1419.6777 | 11.3163
185 | 370 | 1394.043 | 11.3236
186 | 372 | 1372.0703 | 11.287
187 | 374 | 1348.877 | 11.2797
188 | 376 | 1330.5664 | 11.2651
189 | 378 | 1311.0352 | 11.2505
190 | 380 | 1291.5039 | 11.2359
191 | 382 | 1270.752 | 11.2067
192 | 384 | 1243.8965 | 11.1993
193 | 386 | 1223.1445 | 11.1628
194 | 388 | 1199.9512 | 11.1409
195 | 390 | 1185.3027 | 11.1263
196 | 392 | 1163.3301 | 11.1116
197 | 394 | 1143.7988 | 11.097
198 | 396 | 1114.502 | 11.0751
199 | 398 | 1094.9707 | 11.0386
200 | 400 | 1075.4395 | 11.0313
201 | 402 | 1059.5703 | 11.0166
202 | 404 | 1036.377 | 10.9801
203 | 406 | 1008.3008 | 10.9655
204 | 408 | 992.4316 | 10.929
205 | 410 | 968.0176 | 10.9143
206 | 412 | 952.1484 | 10.8997
207 | 414 | 931.3965 | 10.8705
208 | 416 | 911.8652 | 10.8486
209 | 418 | 885.0098 | 10.8339
210 | 420 | 863.0371 | 10.812
211 | 422 | 845.9473 | 10.7755
212 | 424 | 827.6367 | 10.7682
213 | 426 | 808.1055 | 10.7316
214 | 428 | 786.1328 | 10.717
215 | 430 | 758.0566 | 10.6732
216 | 432 | 737.3047 | 10.6659
217 | 434 | 720.2148 | 10.6366
218 | 436 | 700.6836 | 10.6001
219 | 438 | 679.9316 | 10.5782
220 | 440 | 650.6348 | 10.5489
221 | 442 | 629.8828 | 10.527
222 | 444 | 611.5723 | 10.4832
223 | 446 | 593.2617 | 10.4612
224 | 448 | 571.2891 | 10.432
225 | 450 | 555.4199 | 10.4101
226 | 452 | 520.0195 | 10.3736
227 | 454 | 505.3711 | 10.3443
228 | 456 | 485.8398 | 10.3078
229 | 458 | 463.8672 | 10.2785
230 | 460 | 447.998 | 10.2566
231 | 462 | 424.8047 | 10.2128
232 | 464 | 397.9492 | 10.1835
233 | 466 | 377.1973 | 10.1616
234 | 468 | 356.4453 | 10.1251
235 | 470 | 339.3555 | 10.0885
236 | 472 | 318.6035 | 10.0593
237 | 474 | 289.3066 | 10.0082
238 | 476 | 269.7754 | 9.9789
239 | 478 | 249.0234 | 9.9351
240 | 480 | 233.1543 | 9.9058
241 | 482 | 213.623 | 9.8693
242 | 484 | 191.6504 | 9.8328
243 | 486 | 162.3535 | 9.7889
244 | 488 | 145.2637 | 9.7451
245 | 490 | 124.5117 | 9.7085
246 | 492 | 107.4219 | 9.6574
247 | 494 | 85.4492 | 9.6135
248 | 496 | 65.918 | 9.577
249 | 498 | 39.0625 | 9.5331
250 | 500 | 17.0898 | 9.4893
251 | 502 | 2.4414 | 9.4601
252 | 504 | -20.752 | 9.4016
253 | 506 | -40.2832 | 9.3651
254 | 508 | -54.9316 | 9.3139
255 | 510 | -78.125 | 9.2701
256 | 512 | -93.9941 | 9.2335
257 | 514 | -126.9531 | 9.1604
258 | 516 | -145.2637 | 9.1312
259 | 518 | -163.5742 | 9.0654
260 | 520 | -186.7676 | 9.0216
261 | 522 | -201.416 | 8.9777
262 | 524 | -222.168 | 8.9266
263 | 526 | -251.4648 | 8.8608
264 | 528 | -269.7754 | 8.8024
265 | 530 | -290.5273 | 8.7439
266 | 532 | -308.8379 | 8.6927
267 | 534 | -327.1484 | 8.6343
268 | 536 | -347.9004 | 8.5831
269 | 538 | -378.418 | 8.5027
270 | 540 | -395.5078 | 8.4443
271 | 542 | -417.4805 | 8.3858
272 | 544 | -435.791 | 8.3273
273 | 546 | -454.1016 | 8.2689
274 | 548 | -485.8398 | 8.1885
275 | 550 | -502.9297 | 8.1154
276 | 552 | -526.123 | 8.0496
277 | 554 | -541.9922 | 7.9839
278 | 556 | -559.082 | 7.9108
279 | 558 | -582.2754 | 7.8523
280 | 560 | -607.9102 | 7.7646
281 | 562 | -632.3242 | 7.6842
282 | 564 | -648.1934 | 7.6039
283 | 566 | -667.7246 | 7.5308
284 | 568 | -689.6973 | 7.4577
285 | 570 | -704.3457 | 7.3627
286 | 572 | -738.5254 | 7.275
287 | 574 | -755.6152 | 7.1946
288 | 576 | -773.9258 | 7.1142
289 | 578 | -797.1191 | 7.0192
290 | 580 | -814.209 | 6.9315
291 | 582 | -845.9473 | 6.8292
292 | 584 | -863.0371 | 6.7269
293 | 586 | -883.7891 | 6.6319
294 | 588 | -904.541 | 6.5296
295 | 590 | -922.8516 | 6.4492
296 | 592 | -939.9414 | 6.3469
297 | 594 | -971.6797 | 6.23
298 | 596 | -991.2109 | 6.1131
299 | 598 | -1008.3008 | 6.0034
300 | 600 | -1030.2734 | 5.8938
301 | 602 | -1044.9219 | 5.7915
302 | 604 | -1066.8945 | 5.6746
303 | 606 | -1094.9707 | 5.5357
304 | 608 | -1113.2812 | 5.4261
305 | 610 | -1134.0332 | 5.28
306 | 612 | -1157.2266 | 5.1703
307 | 614 | -1170.6543 | 5.0388
308 | 616 | -1202.3926 | 4.8926
309 | 618 | -1224.3652 | 4.7538
310 | 620 | -1241.4551 | 4.6222
311 | 622 | -1264.6484 | 4.4615
312 | 624 | -1281.7383 | 4.3226
313 | 626 | -1301.2695 | 4.1765
314 | 628 | -1331.7871 | 4.0157
315 | 630 | -1350.0977 | 3.833
316 | 632 | -1367.1875 | 3.6795
317 | 634 | -1389.1602 | 3.5114
318 | 636 | -1408.6914 | 3.3287
319 | 638 | -1424.5605 | 3.168
320 | 640 | -1456.2988 | 2.9633
321 | 642 | -1472.168 | 2.7733
322 | 644 | -1491.6992 | 2.5833
323 | 646 | -1511.2305 | 2.3787
324 | 648 | -1533.2031 | 2.1741
325 | 650 | -1560.0586 | 1.9402
326 | 652 | -1583.252 | 1.6991
327 | 654 | -1601.5625 | 1.4872
328 | 656 | -1619.873 | 1.2387
329 | 658 | -1641.8457 | 0.99022
330 | 660 | -1661.377 | 0.74906
331 | 662 | -1685.791 | 0.46405
332 | 664 | -1707.7637 | 0.18635
333 | 666 | -1724.8535 | -0.098657
334 | 668 | -1746.8262 | -0.39097
335 | 670 | -1763.916 | -0.65406
336 | 672 | -1788.3301 | -0.95368
337 | 674 | -1815.1855 | -1.2679
338 | 676 | -1834.7168 | -1.5822
339 | 678 | -1855.4688 | -1.8818
340 | 680 | -1876.2207 | -2.196
341 | 682 | -1888.4277 | -2.4956
342 | 684 | -1921.3867 | -2.8245
343 | 686 | -1939.6973 | -3.1314
344 | 688 | -1958.0078 | -3.4311
345 | 690 | -1978.7598 | -3.738
346 | 692 | -2000.7324 | -4.0157
347 | 694 | -2016.6016 | -4.308
348 | 696 | -2044.6777 | -4.6149
349 | 698 | -2067.8711 | -4.9072
350 | 700 | -2086.1816 | -5.1776
351 | 702 | -2106.9336 | -5.47
352 | 704 | -2127.6855 | -5.7184
353 | 706 | -2147.2168 | -5.9742
354 | 708 | -2174.0723 | -6.2665
355 | 710 | -2194.8242 | -6.5442
356 | 712 | -2209.4727 | -6.7854
357 | 714 | -2231.4453 | -7.0338
358 | 716 | -2252.1973 | -7.2823
359 | 718 | -2277.832 | -7.5527
360 | 720 | -2298.584 | -7.8012
361 | 722 | -2319.3359 | -8.0277
362 | 724 | -2336.4258 | -8.2616
363 | 726 | -2355.957 | -8.51
364 | 728 | -2376.709 | -8.7074
365 | 730 | -2403.5645 | -8.9558
366 | 732 | -2427.9785 | -9.1824
367 | 734 | -2443.8477 | -9.4016
368 | 736 | -2460.9375 | -9.6208
369 | 738 | -2485.3516 | -9.8474
370 | 740 | -2504.8828 | -10.0666
371 | 742 | -2536.6211 | -10.3005
372 | 744 | -2553.7109 | -10.5197
373 | 746 | -2572.0215 | -10.7389
374 | 748 | -2593.9941 | -10.9509
375 | 750 | -2613.5254 | -11.1628
376 | 752 | -2639.1602 | -11.3967
377 | 754 | -2611.084 | -11.5209
378 | 756 | -2593.9941 | -11.6232
379 | 758 | -2570.8008 | -11.6963
380 | 760 | -2553.7109 | -11.7401
381 | 762 | -2531.7383 | -11.7913
382 | 764 | -2503.6621 | -11.8059
383 | 766 | -2482.9102 | -11.8205
384 | 768 | -2463.3789 | -11.8351
385 | 770 | -2445.0684 | -11.8497
386 | 772 | -2429.1992 | -11.8497
387 | 774 | -2406.0059 | -11.8571
388 | 776 | -2377.9297 | -11.8571
389 | 778 | -2358.3984 | -11.8571
390 | 780 | -2338.8672 | -11.8497
391 | 782 | -2319.3359 | -11.8497
392 | 784 | -2302.2461 | -11.8351
393 | 786 | -2282.7148 | -11.8351
394 | 788 | -2250.9766 | -11.8205
395 | 790 | -2232.666 | -11.8205
396 | 792 | -2211.9141 | -11.8059
397 | 794 | -2191.1621 | -11.7986
398 | 796 | -2172.8516 | -11.7913
399 | 798 | -2142.334 | -11.7767
400 | 800 | -2122.8027 | -11.7694
401 | 802 | -2109.375 | -11.7694
402 | 804 | -2087.4023 | -11.7474
403 | 806 | -2067.8711 | -11.7401
404 | 808 | -2048.3398 | -11.7401
405 | 810 | -2021.4844 | -11.7328
406 | 812 | -1997.0703 | -11.7182
407 | 814 | -1978.7598 | -11.7109
408 | 816 | -1958.0078 | -11.689
409 | 818 | -1940.918 | -11.6817
410 | 820 | -1922.6074 | -11.6744
411 | 822 | -1892.0898 | -11.6597
412 | 824 | -1875 | -11.6524
413 | 826 | -1853.0273 | -11.6305
414 | 828 | -1837.1582 | -11.6305
415 | 830 | -1811.5234 | -11.6159
416 | 832 | -1783.4473 | -11.6013
417 | 834 | -1767.5781 | -11.5867
418 | 836 | -1743.1641 | -11.572
419 | 838 | -1724.8535 | -11.572
420 | 840 | -1710.2051 | -11.5501
421 | 842 | -1688.2324 | -11.5282
422 | 844 | -1657.7148 | -11.5282
423 | 846 | -1638.1836 | -11.5063
424 | 848 | -1618.6523 | -11.4917
425 | 850 | -1601.5625 | -11.4844
426 | 852 | -1579.5898 | -11.4697
427 | 854 | -1563.7207 | -11.4478
428 | 856 | -1533.2031 | -11.4259
429 | 858 | -1513.6719 | -11.4259
430 | 860 | -1494.1406 | -11.3967
431 | 862 | -1475.8301 | -11.382
432 | 864 | -1452.6367 | -11.382
433 | 866 | -1425.7812 | -11.3528
434 | 868 | -1405.0293 | -11.3455
435 | 870 | -1390.3809 | -11.3309
436 | 872 | -1370.8496 | -11.3163
437 | 874 | -1351.3184 | -11.2943
438 | 876 | -1328.125 | -11.2797
439 | 878 | -1302.4902 | -11.2505
440 | 880 | -1280.5176 | -11.2432
441 | 882 | -1263.4277 | -11.2213
442 | 884 | -1243.8965 | -11.1993
443 | 886 | -1224.3652 | -11.1847
444 | 888 | -1201.1719 | -11.1628
445 | 890 | -1175.5371 | -11.1336
446 | 892 | -1154.7852 | -11.1263
447 | 894 | -1135.2539 | -11.1043
448 | 896 | -1115.7227 | -11.097
449 | 898 | -1094.9707 | -11.0678
450 | 900 | -1068.1152 | -11.0386
451 | 902 | -1047.3633 | -11.024
452 | 904 | -1030.2734 | -10.9947
453 | 906 | -1009.5215 | -10.9801
454 | 908 | -986.3281 | -10.9728
455 | 910 | -969.2383 | -10.9509
456 | 912 | -942.3828 | -10.9143
457 | 914 | -924.0723 | -10.8997
458 | 916 | -903.3203 | -10.8778
459 | 918 | -881.3477 | -10.8632
460 | 920 | -861.8164 | -10.8266
461 | 922 | -844.7266 | -10.812
462 | 924 | -814.209 | -10.7828
463 | 926 | -795.8984 | -10.7463
464 | 928 | -777.5879 | -10.7316
465 | 930 | -756.8359 | -10.7097
466 | 932 | -737.3047 | -10.6805
467 | 934 | -705.5664 | -10.6513
468 | 936 | -687.2559 | -10.622
469 | 938 | -670.166 | -10.5928
470 | 940 | -651.8555 | -10.5709
471 | 942 | -628.6621 | -10.5416
472 | 944 | -614.0137 | -10.5124
473 | 946 | -582.2754 | -10.4832
474 | 948 | -560.3027 | -10.4612
475 | 950 | -540.7715 | -10.4174
476 | 952 | -526.123 | -10.3955
477 | 954 | -507.8125 | -10.3736
478 | 956 | -487.0605 | -10.337
479 | 958 | -457.7637 | -10.3078
480 | 960 | -435.791 | -10.2639
481 | 962 | -418.7012 | -10.2493
482 | 964 | -395.5078 | -10.2055
483 | 966 | -378.418 | -10.1835
484 | 968 | -350.3418 | -10.1397
485 | 970 | -330.8105 | -10.1105
486 | 972 | -308.8379 | -10.0666
487 | 974 | -289.3066 | -10.0301
488 | 976 | -269.7754 | -10.0082
489 | 978 | -253.9062 | -9.9643
490 | 980 | -225.8301 | -9.9278
491 | 982 | -201.416 | -9.8839
492 | 984 | -183.1055 | -9.8474
493 | 986 | -163.5742 | -9.8182
494 | 988 | -146.4844 | -9.7743
495 | 990 | -126.9531 | -9.7451
496 | 992 | -93.9941 | -9.6866
497 | 994 | -75.6836 | -9.6501
498 | 996 | -54.9316 | -9.6062
499 | 998 | -39.0625 | -9.577
500 | 1000 | -21.9727 | -9.5258
501 | 1002 | 2.4414 | -9.482
Center data before PMax, ±Pr and ±Vc Calc.
PMax (µC/cm2) | 11.3747
Pr (µC/cm2) | 9.4539
-Pr (µC/cm2) | -9.482
Ec (kV/cm) | 324143.5803
-Ec (kV/cm) | -351236.2333
CMax-Eff (nF) | 3.387
Offset (µC/cm2) | 6.3981
Vert. (±Pr) Shift (µC/cm2) | -0.014039
Horiz. Shift (±Ec) | -13546.3265
A (Loop Area - µC/cm2·Volts) | 314.1207
Hysteresis Version: 5.3.0 - Radiant Technologies, Inc., 1999 - 10/02/14