## Hysteresis Task
Hysteresis
Executed Version | 5.3.0
Vision Version | 5.3.1 (R)
Vision Compiled | 2014-09-10
Driver Version | 5.1.14
Windows Version | Windows 7
Processor Information | x86 (AMD or Intel) - 4 Processors
Tester Name | RT66B0914-297
Tester S/N | RT66B0914-297
Internal Amp Type | No Internal Amp
Internal Amp Serial | 0
Execution Count | 1
Excel Date | 9/11/2023 - 17:50:27
Configuration Date | 2023-11-09 17:35
Execution Date | 2023-11-09 17:50
Sample Info.
Sample Name
Lot Name
Wafer Name
Die Row/Column | 0/0
Capacitor ID | 0
Area (cm2) | 0.79097
Thickness (µm) | 2043.333
Mux Adjust | Disabled
Amplifier | High Voltage (HVA)
HVI Channel/Port | 1/1
DRIVE Gain Factor | 1000
DRIVE Voltage Limit | 4000
Tester Info
Tester Name | RT66B0914-297
Tester Serial Number | RT66B0914-297
Return Signal Amp. Level [Index] | HVI: 0.00021 [4]
Hysteresis Info
Task Name | Hyst-1
Max. Volts | 2860.6662
Max. Field (kV/cm) | 14
Hysteresis Period (ms) | 1000
Preset Disabled
Profile | Standard Bipolar
Data | Valid Data
Point | Time (ms) | Field (kV/cm) | Measured Polarization (µC/cm2)
1 | 2 | -2.4414 | -8.6854
2 | 4 | 18.3105 | -8.6635
3 | 6 | 46.3867 | -8.6781
4 | 8 | 69.5801 | -8.6635
5 | 10 | 84.2285 | -8.6489
6 | 12 | 118.4082 | -8.6197
7 | 14 | 135.498 | -8.6123
8 | 16 | 156.25 | -8.6123
9 | 18 | 183.1055 | -8.5977
10 | 20 | 205.0781 | -8.5831
11 | 22 | 222.168 | -8.5612
12 | 24 | 251.4648 | -8.532
13 | 26 | 269.7754 | -8.5027
14 | 28 | 291.748 | -8.4808
15 | 30 | 318.6035 | -8.4516
16 | 32 | 341.7969 | -8.4223
17 | 34 | 357.666 | -8.3931
18 | 36 | 389.4043 | -8.3346
19 | 38 | 405.2734 | -8.2981
20 | 40 | 438.2324 | -8.2616
21 | 42 | 452.8809 | -8.2177
22 | 44 | 474.8535 | -8.1739
23 | 46 | 502.9297 | -8.1154
24 | 48 | 523.6816 | -8.0496
25 | 50 | 541.9922 | -7.9985
26 | 52 | 574.9512 | -7.9327
27 | 54 | 589.5996 | -7.8743
28 | 56 | 609.1309 | -7.8231
29 | 58 | 637.207 | -7.7354
30 | 60 | 660.4004 | -7.6696
31 | 62 | 678.7109 | -7.6039
32 | 64 | 709.2285 | -7.5235
33 | 66 | 727.5391 | -7.4504
34 | 68 | 749.5117 | -7.37
35 | 70 | 773.9258 | -7.275
36 | 72 | 797.1191 | -7.2019
37 | 74 | 812.9883 | -7.1142
38 | 76 | 843.5059 | -7.0119
39 | 78 | 861.8164 | -6.9388
40 | 80 | 885.0098 | -6.8365
41 | 82 | 909.4238 | -6.7342
42 | 84 | 928.9551 | -6.6392
43 | 86 | 948.4863 | -6.5369
44 | 88 | 977.7832 | -6.4346
45 | 90 | 996.0938 | -6.3031
46 | 92 | 1018.0664 | -6.2154
47 | 94 | 1051.0254 | -6.0984
48 | 96 | 1068.1152 | -5.9742
49 | 98 | 1090.0879 | -5.8646
50 | 100 | 1115.7227 | -5.733
51 | 102 | 1136.4746 | -5.6088
52 | 104 | 1165.7715 | -5.4626
53 | 106 | 1185.3027 | -5.3165
54 | 108 | 1206.0547 | -5.1996
55 | 110 | 1231.6895 | -5.0461
56 | 112 | 1251.2207 | -4.878
57 | 114 | 1268.3105 | -4.7392
58 | 116 | 1300.0488 | -4.5857
59 | 118 | 1318.3594 | -4.4176
60 | 120 | 1341.5527 | -4.2495
61 | 122 | 1365.9668 | -4.0741
62 | 124 | 1385.498 | -3.9061
63 | 126 | 1405.0293 | -3.7161
64 | 128 | 1434.3262 | -3.5187
65 | 130 | 1453.8574 | -3.3214
66 | 132 | 1474.6094 | -3.1314
67 | 134 | 1506.3477 | -2.9122
68 | 136 | 1523.4375 | -2.693
69 | 138 | 1544.1895 | -2.4737
70 | 140 | 1569.8242 | -2.2179
71 | 142 | 1593.0176 | -1.9622
72 | 144 | 1611.3281 | -1.721
73 | 146 | 1641.8457 | -1.4506
74 | 148 | 1660.1562 | -1.1656
75 | 150 | 1679.6875 | -0.8806
76 | 152 | 1705.3223 | -0.55175
77 | 154 | 1726.0742 | -0.2302
78 | 156 | 1744.3848 | 0.084041
79 | 158 | 1773.6816 | 0.44213
80 | 160 | 1796.875 | 0.80021
81 | 162 | 1812.7441 | 1.1583
82 | 164 | 1844.4824 | 1.5456
83 | 166 | 1860.3516 | 1.9329
84 | 168 | 1889.6484 | 2.3276
85 | 170 | 1909.1797 | 2.7149
86 | 172 | 1929.9316 | 3.1022
87 | 174 | 1962.8906 | 3.5114
88 | 176 | 1979.9805 | 3.8915
89 | 178 | 1999.5117 | 4.2642
90 | 180 | 2025.1465 | 4.6442
91 | 182 | 2047.1191 | 5.0023
92 | 184 | 2067.8711 | 5.353
93 | 186 | 2097.168 | 5.7257
94 | 188 | 2119.1406 | 6.0619
95 | 190 | 2135.0098 | 6.3834
96 | 192 | 2164.3066 | 6.705
97 | 194 | 2182.6172 | 7.0265
98 | 196 | 2203.3691 | 7.3115
99 | 198 | 2232.666 | 7.6112
100 | 200 | 2253.418 | 7.8962
101 | 202 | 2269.2871 | 8.1666
102 | 204 | 2297.3633 | 8.4516
103 | 206 | 2318.1152 | 8.7147
104 | 208 | 2336.4258 | 8.9631
105 | 210 | 2369.3848 | 9.2262
106 | 212 | 2385.2539 | 9.4601
107 | 214 | 2406.0059 | 9.7012
108 | 216 | 2434.082 | 9.9351
109 | 218 | 2452.3926 | 10.1616
110 | 220 | 2474.3652 | 10.3662
111 | 222 | 2502.4414 | 10.5928
112 | 224 | 2523.1934 | 10.8047
113 | 226 | 2542.7246 | 11.002
114 | 228 | 2572.0215 | 11.2067
115 | 230 | 2589.1113 | 11.3893
116 | 232 | 2612.3047 | 11.5794
117 | 234 | 2641.6016 | 11.7913
118 | 236 | 2658.6914 | 11.974
119 | 238 | 2689.209 | 12.164
120 | 240 | 2705.0781 | 12.354
121 | 242 | 2729.4922 | 12.5294
122 | 244 | 2757.5684 | 12.7048
123 | 246 | 2775.8789 | 12.8802
124 | 248 | 2795.4102 | 13.0482
125 | 250 | 2822.2656 | 13.2309
126 | 252 | 2844.2383 | 13.3917
127 | 254 | 2824.707 | 13.494
128 | 256 | 2797.8516 | 13.5452
129 | 258 | 2777.0996 | 13.6036
130 | 260 | 2755.127 | 13.6475
131 | 262 | 2729.4922 | 13.6621
132 | 264 | 2709.9609 | 13.6694
133 | 266 | 2690.4297 | 13.684
134 | 268 | 2661.1328 | 13.6913
135 | 270 | 2637.9395 | 13.6913
136 | 272 | 2613.5254 | 13.7059
137 | 274 | 2592.7734 | 13.6913
138 | 276 | 2573.2422 | 13.6767
139 | 278 | 2545.166 | 13.6986
140 | 280 | 2520.752 | 13.684
141 | 282 | 2504.8828 | 13.6694
142 | 284 | 2475.5859 | 13.6621
143 | 286 | 2453.6133 | 13.6475
144 | 288 | 2434.082 | 13.6475
145 | 290 | 2407.2266 | 13.6402
146 | 292 | 2385.2539 | 13.6256
147 | 294 | 2366.9434 | 13.6329
148 | 296 | 2336.4258 | 13.6109
149 | 298 | 2316.8945 | 13.5963
150 | 300 | 2303.4668 | 13.5817
151 | 302 | 2269.2871 | 13.5817
152 | 304 | 2248.5352 | 13.5744
153 | 306 | 2232.666 | 13.5598
154 | 308 | 2203.3691 | 13.5525
155 | 310 | 2185.0586 | 13.5379
156 | 312 | 2165.5273 | 13.5306
157 | 314 | 2133.7891 | 13.5159
158 | 316 | 2117.9199 | 13.5086
159 | 318 | 2098.3887 | 13.5013
160 | 320 | 2065.4297 | 13.4794
161 | 322 | 2049.5605 | 13.4794
162 | 324 | 2031.25 | 13.4575
163 | 326 | 1998.291 | 13.4575
164 | 328 | 1979.9805 | 13.4282
165 | 330 | 1956.7871 | 13.4136
166 | 332 | 1931.1523 | 13.4063
167 | 334 | 1914.0625 | 13.399
168 | 336 | 1890.8691 | 13.3917
169 | 338 | 1861.5723 | 13.3625
170 | 340 | 1844.4824 | 13.3552
171 | 342 | 1811.5234 | 13.3259
172 | 344 | 1793.2129 | 13.3113
173 | 346 | 1773.6816 | 13.2967
174 | 348 | 1745.6055 | 13.2894
175 | 350 | 1728.5156 | 13.2748
176 | 352 | 1707.7637 | 13.2675
177 | 354 | 1676.0254 | 13.2309
178 | 356 | 1658.9355 | 13.2236
179 | 358 | 1640.625 | 13.2163
180 | 360 | 1611.3281 | 13.1798
181 | 362 | 1593.0176 | 13.1725
182 | 364 | 1572.2656 | 13.1652
183 | 366 | 1545.4102 | 13.1432
184 | 368 | 1525.8789 | 13.114
185 | 370 | 1503.9062 | 13.114
186 | 372 | 1478.2715 | 13.0921
187 | 374 | 1456.2988 | 13.0702
188 | 376 | 1439.209 | 13.0629
189 | 378 | 1409.9121 | 13.0409
190 | 380 | 1390.3809 | 13.019
191 | 382 | 1369.6289 | 13.0044
192 | 384 | 1340.332 | 12.9825
193 | 386 | 1319.5801 | 12.9532
194 | 388 | 1301.2695 | 12.9459
195 | 390 | 1273.1934 | 12.924
196 | 392 | 1251.2207 | 12.8875
197 | 394 | 1231.6895 | 12.8802
198 | 396 | 1201.1719 | 12.8509
199 | 398 | 1185.3027 | 12.8363
200 | 400 | 1165.7715 | 12.8144
201 | 402 | 1132.8125 | 12.7778
202 | 404 | 1118.1641 | 12.7778
203 | 406 | 1088.8672 | 12.7413
204 | 408 | 1066.8945 | 12.7267
205 | 410 | 1047.3633 | 12.7048
206 | 412 | 1020.5078 | 12.6755
207 | 414 | 997.3145 | 12.6536
208 | 416 | 976.5625 | 12.6244
209 | 418 | 950.9277 | 12.5951
210 | 420 | 931.3965 | 12.5659
211 | 422 | 910.6445 | 12.5586
212 | 424 | 881.3477 | 12.5148
213 | 426 | 864.2578 | 12.5001
214 | 428 | 845.9473 | 12.4782
215 | 430 | 814.209 | 12.449
216 | 432 | 793.457 | 12.4271
217 | 434 | 776.3672 | 12.3905
218 | 436 | 745.8496 | 12.354
219 | 438 | 727.5391 | 12.3394
220 | 440 | 709.2285 | 12.2955
221 | 442 | 681.1523 | 12.2663
222 | 444 | 662.8418 | 12.2517
223 | 446 | 640.8691 | 12.2224
224 | 448 | 609.1309 | 12.1932
225 | 450 | 593.2617 | 12.1421
226 | 452 | 568.8477 | 12.1201
227 | 454 | 540.7715 | 12.0836
228 | 456 | 522.4609 | 12.0617
229 | 458 | 506.5918 | 12.0324
230 | 460 | 477.2949 | 11.9959
231 | 462 | 456.543 | 11.9521
232 | 464 | 437.0117 | 11.9447
233 | 466 | 408.9355 | 11.9009
234 | 468 | 389.4043 | 11.8571
235 | 470 | 357.666 | 11.8205
236 | 472 | 341.7969 | 11.7767
237 | 474 | 319.8242 | 11.7547
238 | 476 | 294.1895 | 11.7109
239 | 478 | 275.8789 | 11.667
240 | 480 | 251.4648 | 11.6378
241 | 482 | 225.8301 | 11.594
242 | 484 | 205.0781 | 11.5501
243 | 486 | 186.7676 | 11.5136
244 | 488 | 157.4707 | 11.4624
245 | 490 | 135.498 | 11.4186
246 | 492 | 118.4082 | 11.3967
247 | 494 | 87.8906 | 11.3382
248 | 496 | 68.3594 | 11.287
249 | 498 | 48.8281 | 11.2505
250 | 500 | 18.3105 | 11.192
251 | 502 | 1.2207 | 11.1628
252 | 504 | -20.752 | 11.1043
253 | 506 | -37.8418 | 11.0605
254 | 508 | -65.918 | 11.002
255 | 510 | -86.6699 | 10.9582
256 | 512 | -106.2012 | 10.9143
257 | 514 | -137.9395 | 10.8559
258 | 516 | -156.25 | 10.8047
259 | 518 | -172.1191 | 10.7463
260 | 520 | -203.8574 | 10.6951
261 | 522 | -220.9473 | 10.6366
262 | 524 | -241.6992 | 10.5782
263 | 526 | -269.7754 | 10.5197
264 | 528 | -288.0859 | 10.4686
265 | 530 | -311.2793 | 10.4101
266 | 532 | -338.1348 | 10.337
267 | 534 | -358.8867 | 10.2639
268 | 536 | -375.9766 | 10.2201
269 | 538 | -404.0527 | 10.1397
270 | 540 | -427.2461 | 10.0812
271 | 542 | -445.5566 | 10.0228
272 | 544 | -476.0742 | 9.9351
273 | 546 | -491.9434 | 9.8766
274 | 548 | -510.2539 | 9.8035
275 | 550 | -543.2129 | 9.7231
276 | 552 | -561.5234 | 9.6501
277 | 554 | -583.4961 | 9.5916
278 | 556 | -611.5723 | 9.4747
279 | 558 | -628.6621 | 9.4162
280 | 560 | -648.1934 | 9.3285
281 | 562 | -677.4902 | 9.2408
282 | 564 | -700.6836 | 9.1531
283 | 566 | -717.7734 | 9.0801
284 | 568 | -745.8496 | 8.9851
285 | 570 | -765.3809 | 8.8974
286 | 572 | -795.8984 | 8.7804
287 | 574 | -816.6504 | 8.6927
288 | 576 | -836.1816 | 8.5904
289 | 578 | -863.0371 | 8.4881
290 | 580 | -880.127 | 8.3858
291 | 582 | -903.3203 | 8.2762
292 | 584 | -932.6172 | 8.1666
293 | 586 | -949.707 | 8.0569
294 | 588 | -968.0176 | 7.9473
295 | 590 | -997.3145 | 7.8158
296 | 592 | -1019.2871 | 7.6916
297 | 594 | -1040.0391 | 7.5892
298 | 596 | -1068.1152 | 7.4504
299 | 598 | -1085.2051 | 7.3262
300 | 600 | -1104.7363 | 7.2019
301 | 602 | -1134.0332 | 7.0412
302 | 604 | -1156.0059 | 6.9169
303 | 606 | -1171.875 | 6.7781
304 | 608 | -1201.1719 | 6.6173
305 | 610 | -1223.1445 | 6.4711
306 | 612 | -1240.2344 | 6.3177
307 | 614 | -1273.1934 | 6.1496
308 | 616 | -1290.2832 | 5.9815
309 | 618 | -1307.373 | 5.8207
310 | 620 | -1339.1113 | 5.638
311 | 622 | -1357.4219 | 5.4626
312 | 624 | -1376.9531 | 5.2726
313 | 626 | -1405.0293 | 5.068
314 | 628 | -1424.5605 | 4.878
315 | 630 | -1447.7539 | 4.688
316 | 632 | -1474.6094 | 4.4688
317 | 634 | -1491.6992 | 4.2276
318 | 636 | -1522.2168 | 3.9865
319 | 638 | -1544.1895 | 3.7526
320 | 640 | -1562.5 | 3.5114
321 | 642 | -1593.0176 | 3.2337
322 | 644 | -1611.3281 | 2.956
323 | 646 | -1632.0801 | 2.693
324 | 648 | -1662.5977 | 2.3787
325 | 650 | -1676.0254 | 2.0791
326 | 652 | -1700.4395 | 1.7575
327 | 654 | -1728.5156 | 1.3995
328 | 656 | -1749.2676 | 1.0633
329 | 658 | -1763.916 | 0.6979
330 | 660 | -1795.6543 | 0.29597
331 | 662 | -1812.7441 | -0.11327
332 | 664 | -1833.4961 | -0.50059
333 | 666 | -1860.3516 | -0.92445
334 | 668 | -1881.1035 | -1.3629
335 | 670 | -1903.0762 | -1.7722
336 | 672 | -1928.7109 | -2.2326
337 | 674 | -1947.0215 | -2.6783
338 | 676 | -1971.4355 | -3.1022
339 | 678 | -2000.7324 | -3.5334
340 | 680 | -2015.3809 | -3.9645
341 | 682 | -2038.5742 | -4.3665
342 | 684 | -2069.0918 | -4.8049
343 | 686 | -2088.623 | -5.1923
344 | 688 | -2103.2715 | -5.5869
345 | 690 | -2135.0098 | -5.9596
346 | 692 | -2152.0996 | -6.3396
347 | 694 | -2172.8516 | -6.6904
348 | 696 | -2199.707 | -7.0485
349 | 698 | -2221.6797 | -7.3846
350 | 700 | -2250.9766 | -7.7208
351 | 702 | -2271.7285 | -8.0423
352 | 704 | -2292.4805 | -8.3346
353 | 706 | -2321.7773 | -8.6416
354 | 708 | -2338.8672 | -8.9266
355 | 710 | -2357.1777 | -9.1824
356 | 712 | -2385.2539 | -9.4601
357 | 714 | -2407.2266 | -9.7085
358 | 716 | -2424.3164 | -9.9497
359 | 718 | -2453.6133 | -10.1909
360 | 720 | -2476.8066 | -10.4247
361 | 722 | -2492.6758 | -10.6439
362 | 724 | -2523.1934 | -10.8705
363 | 726 | -2543.9453 | -11.0824
364 | 728 | -2564.6973 | -11.2797
365 | 730 | -2587.8906 | -11.477
366 | 732 | -2612.3047 | -11.6744
367 | 734 | -2631.8359 | -11.8571
368 | 736 | -2657.4707 | -12.0544
369 | 738 | -2677.002 | -12.2224
370 | 740 | -2700.1953 | -12.4051
371 | 742 | -2725.8301 | -12.5878
372 | 744 | -2746.582 | -12.7413
373 | 746 | -2767.334 | -12.9167
374 | 748 | -2796.6309 | -13.0921
375 | 750 | -2812.5 | -13.2602
376 | 752 | -2834.4727 | -13.4063
377 | 754 | -2814.9414 | -13.5013
378 | 756 | -2792.9688 | -13.5671
379 | 758 | -2764.8926 | -13.6036
380 | 760 | -2746.582 | -13.6402
381 | 762 | -2725.8301 | -13.6694
382 | 764 | -2698.9746 | -13.684
383 | 766 | -2680.6641 | -13.6986
384 | 768 | -2659.9121 | -13.6986
385 | 770 | -2628.1738 | -13.6913
386 | 772 | -2609.8633 | -13.6986
387 | 774 | -2590.332 | -13.6913
388 | 776 | -2559.8145 | -13.6986
389 | 778 | -2542.7246 | -13.7059
390 | 780 | -2523.1934 | -13.684
391 | 782 | -2493.8965 | -13.6913
392 | 784 | -2475.5859 | -13.6767
393 | 786 | -2457.2754 | -13.6694
394 | 788 | -2424.3164 | -13.6621
395 | 790 | -2406.0059 | -13.6475
396 | 792 | -2384.0332 | -13.6402
397 | 794 | -2357.1777 | -13.6329
398 | 796 | -2337.6465 | -13.6256
399 | 798 | -2319.3359 | -13.6183
400 | 800 | -2290.0391 | -13.6109
401 | 802 | -2271.7285 | -13.6109
402 | 804 | -2253.418 | -13.589
403 | 806 | -2224.1211 | -13.5744
404 | 808 | -2200.9277 | -13.5671
405 | 810 | -2176.5137 | -13.5525
406 | 812 | -2152.0996 | -13.5452
407 | 814 | -2132.5684 | -13.5379
408 | 816 | -2103.2715 | -13.5233
409 | 818 | -2089.8438 | -13.5086
410 | 820 | -2064.209 | -13.5013
411 | 822 | -2041.0156 | -13.4867
412 | 824 | -2021.4844 | -13.4794
413 | 826 | -1998.291 | -13.4721
414 | 828 | -1970.2148 | -13.4356
415 | 830 | -1953.125 | -13.4356
416 | 832 | -1931.1523 | -13.4282
417 | 834 | -1899.4141 | -13.4209
418 | 836 | -1882.3242 | -13.3917
419 | 838 | -1866.4551 | -13.3844
420 | 840 | -1831.0547 | -13.3698
421 | 842 | -1816.4062 | -13.3552
422 | 844 | -1796.875 | -13.3552
423 | 846 | -1766.3574 | -13.3259
424 | 848 | -1743.1641 | -13.304
425 | 850 | -1728.5156 | -13.2967
426 | 852 | -1695.5566 | -13.2821
427 | 854 | -1677.2461 | -13.2675
428 | 856 | -1655.2734 | -13.2456
429 | 858 | -1630.8594 | -13.2236
430 | 860 | -1612.5488 | -13.2163
431 | 862 | -1590.5762 | -13.1944
432 | 864 | -1561.2793 | -13.1798
433 | 866 | -1544.1895 | -13.1725
434 | 868 | -1524.6582 | -13.1505
435 | 870 | -1491.6992 | -13.1359
436 | 872 | -1477.0508 | -13.114
437 | 874 | -1446.5332 | -13.0921
438 | 876 | -1428.2227 | -13.0848
439 | 878 | -1405.0293 | -13.0629
440 | 880 | -1379.3945 | -13.0409
441 | 882 | -1357.4219 | -13.0117
442 | 884 | -1339.1113 | -13.0117
443 | 886 | -1307.373 | -12.9825
444 | 888 | -1289.0625 | -12.9532
445 | 890 | -1274.4141 | -12.9459
446 | 892 | -1241.4551 | -12.9167
447 | 894 | -1220.7031 | -12.8948
448 | 896 | -1201.1719 | -12.8875
449 | 898 | -1173.0957 | -12.8582
450 | 900 | -1156.0059 | -12.8509
451 | 902 | -1134.0332 | -12.8144
452 | 904 | -1103.5156 | -12.7925
453 | 906 | -1086.4258 | -12.7705
454 | 908 | -1069.3359 | -12.7486
455 | 910 | -1040.0391 | -12.7267
456 | 912 | -1016.8457 | -12.7121
457 | 914 | -998.5352 | -12.6902
458 | 916 | -968.0176 | -12.6609
459 | 918 | -949.707 | -12.6317
460 | 920 | -933.8379 | -12.6098
461 | 922 | -899.6582 | -12.5805
462 | 924 | -881.3477 | -12.5586
463 | 926 | -861.8164 | -12.5367
464 | 928 | -833.7402 | -12.5001
465 | 930 | -817.8711 | -12.4855
466 | 932 | -793.457 | -12.4563
467 | 934 | -767.8223 | -12.4271
468 | 936 | -747.0703 | -12.4051
469 | 938 | -715.332 | -12.3613
470 | 940 | -697.0215 | -12.3467
471 | 942 | -681.1523 | -12.3101
472 | 944 | -651.8555 | -12.2809
473 | 946 | -633.5449 | -12.2517
474 | 948 | -612.793 | -12.2224
475 | 950 | -582.2754 | -12.1932
476 | 952 | -562.7441 | -12.1713
477 | 954 | -540.7715 | -12.1348
478 | 956 | -512.6953 | -12.1055
479 | 958 | -491.9434 | -12.069
480 | 960 | -477.2949 | -12.0324
481 | 962 | -445.5566 | -11.9959
482 | 964 | -428.4668 | -11.9521
483 | 966 | -410.1562 | -11.9301
484 | 968 | -379.6387 | -11.8936
485 | 970 | -356.4453 | -11.8497
486 | 972 | -341.7969 | -11.8278
487 | 974 | -310.0586 | -11.7694
488 | 976 | -289.3066 | -11.7474
489 | 978 | -272.2168 | -11.7182
490 | 980 | -244.1406 | -11.6744
491 | 982 | -220.9473 | -11.6378
492 | 984 | -203.8574 | -11.5867
493 | 986 | -173.3398 | -11.5574
494 | 988 | -153.8086 | -11.5136
495 | 990 | -135.498 | -11.4697
496 | 992 | -108.6426 | -11.4259
497 | 994 | -89.1113 | -11.3893
498 | 996 | -69.5801 | -11.3382
499 | 998 | -41.5039 | -11.2943
500 | 1000 | -20.752 | -11.2578
501 | 1002 | 0 | -11.192
Center data before PMax, ±Pr and ±Vc Calc.
PMax (µC/cm2) | 13.3917
Pr (µC/cm2) | 11.1596
-Pr (µC/cm2) | -11.192
Ec (kV/cm) | 355435.2741
-Ec (kV/cm) | -369437.4499
CMax-Eff (nF) | 3.7028
Offset (µC/cm2) | 8.6854
Vert. (±Pr) Shift (µC/cm2) | -0.01624
Horiz. Shift (±Ec) | -7001.0879
A (Loop Area - µC/cm2·Volts) | 394.4279
Hysteresis Version: 5.3.0 - Radiant Technologies, Inc., 1999 - 10/02/14