## Hysteresis Task
Hysteresis
Executed Version | 5.3.0
Vision Version | 5.3.1 (R)
Vision Compiled | 2014-09-10
Driver Version | 5.1.14
Windows Version | Windows 7
Processor Information | x86 (AMD or Intel) - 4 Processors
Tester Name | RT66B0914-297
Tester S/N | RT66B0914-297
Internal Amp Type | No Internal Amp
Internal Amp Serial | 0
Execution Count | 1
Excel Date | 9/11/2023 - 17:51:4
Configuration Date | 2023-11-09 17:35
Execution Date | 2023-11-09 17:51
Sample Info.
Sample Name
Lot Name
Wafer Name
Die Row/Column | 0/0
Capacitor ID | 0
Area (cm2) | 0.79097
Thickness (µm) | 2043.333
Mux Adjust | Disabled
Amplifier | High Voltage (HVA)
HVI Channel/Port | 1/1
DRIVE Gain Factor | 1000
DRIVE Voltage Limit | 4000
Tester Info
Tester Name | RT66B0914-297
Tester Serial Number | RT66B0914-297
Return Signal Amp. Level [Index] | HVI: 0.00021 [4]
Hysteresis Info
Task Name | Hyst-1
Max. Volts | 3064.9995
Max. Field (kV/cm) | 15
Hysteresis Period (ms) | 1000
Preset Disabled
Profile | Standard Bipolar
Data | Valid Data
Point | Time (ms) | Field (kV/cm) | Measured Polarization (µC/cm2)
1 | 2 | -1.2207 | -10.3882
2 | 4 | 29.2969 | -10.3809
3 | 6 | 47.6074 | -10.3662
4 | 8 | 76.9043 | -10.3589
5 | 10 | 93.9941 | -10.337
6 | 12 | 123.291 | -10.337
7 | 14 | 147.7051 | -10.3224
8 | 16 | 172.1191 | -10.3005
9 | 18 | 192.8711 | -10.2859
10 | 20 | 220.9473 | -10.2712
11 | 22 | 241.6992 | -10.2347
12 | 24 | 273.4375 | -10.2128
13 | 26 | 289.3066 | -10.1835
14 | 28 | 317.3828 | -10.1543
15 | 30 | 336.9141 | -10.1251
16 | 32 | 367.4316 | -10.0812
17 | 34 | 389.4043 | -10.0374
18 | 36 | 416.2598 | -10.0008
19 | 38 | 434.5703 | -9.9643
20 | 40 | 463.8672 | -9.9058
21 | 42 | 487.0605 | -9.8693
22 | 44 | 513.916 | -9.8108
23 | 46 | 535.8887 | -9.7597
24 | 48 | 562.7441 | -9.6939
25 | 50 | 584.7168 | -9.6208
26 | 52 | 610.3516 | -9.5697
27 | 54 | 628.6621 | -9.4893
28 | 56 | 660.4004 | -9.4235
29 | 58 | 679.9316 | -9.3651
30 | 60 | 710.4492 | -9.2701
31 | 62 | 726.3184 | -9.2043
32 | 64 | 756.8359 | -9.102
33 | 66 | 775.1465 | -9.0289
34 | 68 | 805.6641 | -8.9412
35 | 70 | 823.9746 | -8.8608
36 | 72 | 852.0508 | -8.7439
37 | 74 | 875.2441 | -8.6489
38 | 76 | 899.6582 | -8.5539
39 | 78 | 919.1895 | -8.4662
40 | 80 | 948.4863 | -8.3493
41 | 82 | 971.6797 | -8.2396
42 | 84 | 999.7559 | -8.1227
43 | 86 | 1020.5078 | -8.0131
44 | 88 | 1047.3633 | -7.8889
45 | 90 | 1069.3359 | -7.7792
46 | 92 | 1096.1914 | -7.6404
47 | 94 | 1113.2812 | -7.5235
48 | 96 | 1146.2402 | -7.3627
49 | 98 | 1176.7578 | -7.2165
50 | 100 | 1195.0684 | -7.0923
51 | 102 | 1220.7031 | -6.9315
52 | 104 | 1243.8965 | -6.7708
53 | 106 | 1268.3105 | -6.6027
54 | 108 | 1287.8418 | -6.4492
55 | 110 | 1318.3594 | -6.2665
56 | 112 | 1341.5527 | -6.0911
57 | 114 | 1365.9668 | -5.9084
58 | 116 | 1390.3809 | -5.733
59 | 118 | 1416.0156 | -5.5211
60 | 120 | 1436.7676 | -5.3165
61 | 122 | 1464.8438 | -5.1046
62 | 124 | 1485.5957 | -4.8926
63 | 126 | 1512.4512 | -4.6515
64 | 128 | 1531.9824 | -4.4176
65 | 130 | 1560.0586 | -4.1692
66 | 132 | 1582.0312 | -3.9134
67 | 134 | 1611.3281 | -3.6357
68 | 136 | 1632.0801 | -3.3361
69 | 138 | 1658.9355 | -3.0364
70 | 140 | 1680.9082 | -2.7295
71 | 142 | 1706.543 | -2.3787
72 | 144 | 1727.2949 | -2.0426
73 | 146 | 1752.9297 | -1.6479
74 | 148 | 1772.4609 | -1.2679
75 | 150 | 1802.9785 | -0.84406
76 | 152 | 1826.1719 | -0.4202
77 | 154 | 1850.5859 | 0.047501
78 | 156 | 1873.7793 | 0.53713
79 | 158 | 1901.8555 | 1.0195
80 | 160 | 1920.166 | 1.5237
81 | 162 | 1950.6836 | 2.0572
82 | 164 | 1967.7734 | 2.5687
83 | 166 | 1999.5117 | 3.1022
84 | 168 | 2020.2637 | 3.6138
85 | 170 | 2047.1191 | 4.1545
86 | 172 | 2065.4297 | 4.6588
87 | 174 | 2097.168 | 5.163
88 | 176 | 2115.4785 | 5.6453
89 | 178 | 2143.5547 | 6.1131
90 | 180 | 2166.748 | 6.5661
91 | 182 | 2191.1621 | 7.0192
92 | 184 | 2214.3555 | 7.4139
93 | 186 | 2238.7695 | 7.8158
94 | 188 | 2268.0664 | 8.2104
95 | 190 | 2291.2598 | 8.5758
96 | 192 | 2320.5566 | 8.9339
97 | 194 | 2337.6465 | 9.2628
98 | 196 | 2364.502 | 9.577
99 | 198 | 2387.6953 | 9.8766
100 | 200 | 2413.3301 | 10.1616
101 | 202 | 2437.7441 | 10.4174
102 | 204 | 2463.3789 | 10.6951
103 | 206 | 2484.1309 | 10.929
104 | 208 | 2514.6484 | 11.1774
105 | 210 | 2530.5176 | 11.3967
106 | 212 | 2561.0352 | 11.6159
107 | 214 | 2579.3457 | 11.8205
108 | 216 | 2611.084 | 12.0324
109 | 218 | 2633.0566 | 12.2078
110 | 220 | 2658.6914 | 12.4051
111 | 222 | 2677.002 | 12.5732
112 | 224 | 2707.5195 | 12.7486
113 | 226 | 2728.2715 | 12.9167
114 | 228 | 2755.127 | 13.0775
115 | 230 | 2778.3203 | 13.2309
116 | 232 | 2802.7344 | 13.3917
117 | 234 | 2824.707 | 13.5159
118 | 236 | 2851.5625 | 13.684
119 | 238 | 2871.0938 | 13.8229
120 | 240 | 2899.1699 | 13.9471
121 | 242 | 2923.584 | 14.0933
122 | 244 | 2947.998 | 14.2175
123 | 246 | 2968.75 | 14.349
124 | 248 | 2998.0469 | 14.466
125 | 250 | 3016.3574 | 14.5975
126 | 252 | 3050.5371 | 14.7217
127 | 254 | 3015.1367 | 14.7875
128 | 256 | 2999.2676 | 14.8387
129 | 258 | 2972.4121 | 14.8533
130 | 260 | 2947.998 | 14.8752
131 | 262 | 2921.1426 | 14.8825
132 | 264 | 2901.6113 | 14.9044
133 | 266 | 2873.5352 | 14.9044
134 | 268 | 2855.2246 | 14.9044
135 | 270 | 2823.4863 | 14.9118
136 | 272 | 2802.7344 | 14.9044
137 | 274 | 2777.0996 | 14.9044
138 | 276 | 2755.127 | 14.8898
139 | 278 | 2724.6094 | 14.8971
140 | 280 | 2706.2988 | 14.8752
141 | 282 | 2680.6641 | 14.8825
142 | 284 | 2657.4707 | 14.8679
143 | 286 | 2630.6152 | 14.8606
144 | 288 | 2612.3047 | 14.8533
145 | 290 | 2579.3457 | 14.8387
146 | 292 | 2561.0352 | 14.846
147 | 294 | 2532.959 | 14.8314
148 | 296 | 2513.4277 | 14.8167
149 | 298 | 2482.9102 | 14.7948
150 | 300 | 2465.8203 | 14.7802
151 | 302 | 2434.082 | 14.7729
152 | 304 | 2418.2129 | 14.7729
153 | 306 | 2385.2539 | 14.7437
154 | 308 | 2365.7227 | 14.7437
155 | 310 | 2336.4258 | 14.7364
156 | 312 | 2322.998 | 14.7144
157 | 314 | 2288.8184 | 14.7144
158 | 316 | 2271.7285 | 14.6925
159 | 318 | 2242.4316 | 14.6779
160 | 320 | 2213.1348 | 14.6633
161 | 322 | 2189.9414 | 14.656
162 | 324 | 2167.9688 | 14.6414
163 | 326 | 2143.5547 | 14.6267
164 | 328 | 2113.0371 | 14.6121
165 | 330 | 2094.7266 | 14.5975
166 | 332 | 2069.0918 | 14.5902
167 | 334 | 2045.8984 | 14.5683
168 | 336 | 2020.2637 | 14.5537
169 | 338 | 2001.9531 | 14.5537
170 | 340 | 1971.4355 | 14.5171
171 | 342 | 1948.2422 | 14.5171
172 | 344 | 1925.0488 | 14.4952
173 | 346 | 1900.6348 | 14.4806
174 | 348 | 1871.3379 | 14.4733
175 | 350 | 1854.248 | 14.4514
176 | 352 | 1824.9512 | 14.4367
177 | 354 | 1802.9785 | 14.4148
178 | 356 | 1776.123 | 14.4002
179 | 358 | 1759.0332 | 14.4002
180 | 360 | 1727.2949 | 14.3637
181 | 362 | 1706.543 | 14.3637
182 | 364 | 1680.9082 | 14.3198
183 | 366 | 1656.4941 | 14.3271
184 | 368 | 1628.418 | 14.3052
185 | 370 | 1610.1074 | 14.2833
186 | 372 | 1584.4727 | 14.2613
187 | 374 | 1561.2793 | 14.2687
188 | 376 | 1534.4238 | 14.2394
189 | 378 | 1517.334 | 14.2102
190 | 380 | 1486.8164 | 14.1956
191 | 382 | 1463.623 | 14.1737
192 | 384 | 1437.9883 | 14.1444
193 | 386 | 1414.7949 | 14.1371
194 | 388 | 1385.498 | 14.1079
195 | 390 | 1365.9668 | 14.086
196 | 392 | 1341.5527 | 14.064
197 | 394 | 1319.5801 | 14.0421
198 | 396 | 1292.7246 | 14.0275
199 | 398 | 1270.752 | 14.0056
200 | 400 | 1242.6758 | 13.969
201 | 402 | 1221.9238 | 13.9617
202 | 404 | 1193.8477 | 13.9398
203 | 406 | 1174.3164 | 13.9106
204 | 408 | 1146.2402 | 13.8886
205 | 410 | 1116.9434 | 13.8594
206 | 412 | 1094.9707 | 13.8375
207 | 414 | 1069.3359 | 13.8083
208 | 416 | 1046.1426 | 13.7936
209 | 418 | 1018.0664 | 13.7644
210 | 420 | 997.3145 | 13.7425
211 | 422 | 972.9004 | 13.7059
212 | 424 | 948.4863 | 13.684
213 | 426 | 925.293 | 13.6621
214 | 428 | 904.541 | 13.6329
215 | 430 | 876.4648 | 13.6036
216 | 432 | 854.4922 | 13.5817
217 | 434 | 827.6367 | 13.5379
218 | 436 | 804.4434 | 13.5159
219 | 438 | 777.5879 | 13.5013
220 | 440 | 756.8359 | 13.4648
221 | 442 | 727.5391 | 13.4356
222 | 444 | 710.4492 | 13.4136
223 | 446 | 679.9316 | 13.3771
224 | 448 | 657.959 | 13.3332
225 | 450 | 629.8828 | 13.3113
226 | 452 | 614.0137 | 13.2748
227 | 454 | 581.0547 | 13.2382
228 | 456 | 563.9648 | 13.2163
229 | 458 | 535.8887 | 13.1725
230 | 460 | 516.3574 | 13.1359
231 | 462 | 483.3984 | 13.1067
232 | 464 | 468.75 | 13.0702
233 | 466 | 435.791 | 13.0409
234 | 468 | 417.4805 | 12.9898
235 | 470 | 386.9629 | 12.9605
236 | 472 | 368.6523 | 12.924
237 | 474 | 336.9141 | 12.8875
238 | 476 | 319.8242 | 12.8436
239 | 478 | 289.3066 | 12.8071
240 | 480 | 270.9961 | 12.7705
241 | 482 | 244.1406 | 12.7194
242 | 484 | 220.9473 | 12.6902
243 | 486 | 196.5332 | 12.6463
244 | 488 | 177.002 | 12.6171
245 | 490 | 148.9258 | 12.5586
246 | 492 | 124.5117 | 12.5148
247 | 494 | 98.877 | 12.4709
248 | 496 | 74.4629 | 12.4271
249 | 498 | 50.0488 | 12.3759
250 | 500 | 28.0762 | 12.3321
251 | 502 | -1.2207 | 12.2736
252 | 504 | -18.3105 | 12.2224
253 | 506 | -47.6074 | 12.1713
254 | 508 | -70.8008 | 12.1274
255 | 510 | -97.6562 | 12.0544
256 | 512 | -113.5254 | 12.0178
257 | 514 | -147.7051 | 11.9594
258 | 516 | -162.3535 | 11.9155
259 | 518 | -191.6504 | 11.8497
260 | 520 | -211.1816 | 11.8059
261 | 522 | -241.6992 | 11.7255
262 | 524 | -260.0098 | 11.689
263 | 526 | -291.748 | 11.6232
264 | 528 | -308.8379 | 11.5574
265 | 530 | -339.3555 | 11.4917
266 | 532 | -360.1074 | 11.4259
267 | 534 | -385.7422 | 11.3601
268 | 536 | -406.4941 | 11.3017
269 | 538 | -437.0117 | 11.214
270 | 540 | -457.7637 | 11.1628
271 | 542 | -482.1777 | 11.0751
272 | 544 | -505.3711 | 11.0166
273 | 546 | -529.7852 | 10.9363
274 | 548 | -552.9785 | 10.8559
275 | 550 | -581.0547 | 10.7755
276 | 552 | -600.5859 | 10.6951
277 | 554 | -629.8828 | 10.6001
278 | 556 | -648.1934 | 10.527
279 | 558 | -676.2695 | 10.432
280 | 560 | -695.8008 | 10.3589
281 | 562 | -729.9805 | 10.2639
282 | 564 | -744.6289 | 10.1835
283 | 566 | -777.5879 | 10.0885
284 | 568 | -794.6777 | 9.9789
285 | 570 | -826.416 | 9.8766
286 | 572 | -843.5059 | 9.7743
287 | 574 | -874.0234 | 9.6647
288 | 576 | -888.6719 | 9.5697
289 | 578 | -921.6309 | 9.4454
290 | 580 | -939.9414 | 9.3358
291 | 582 | -968.0176 | 9.2116
292 | 584 | -986.3281 | 9.102
293 | 586 | -1014.4043 | 8.9777
294 | 588 | -1035.1562 | 8.8462
295 | 590 | -1069.3359 | 8.7074
296 | 592 | -1086.4258 | 8.5904
297 | 594 | -1116.9434 | 8.437
298 | 596 | -1147.4609 | 8.2908
299 | 598 | -1162.1094 | 8.1446
300 | 600 | -1196.2891 | 7.9839
301 | 602 | -1213.3789 | 7.8304
302 | 604 | -1241.4551 | 7.655
303 | 606 | -1258.5449 | 7.4869
304 | 608 | -1290.2832 | 7.3042
305 | 610 | -1308.5938 | 7.1435
306 | 612 | -1336.6699 | 6.9462
307 | 614 | -1359.8633 | 6.7708
308 | 616 | -1387.9395 | 6.5515
309 | 618 | -1405.0293 | 6.3688
310 | 620 | -1433.1055 | 6.135
311 | 622 | -1452.6367 | 5.9157
312 | 624 | -1484.375 | 5.6819
313 | 626 | -1502.6855 | 5.4626
314 | 628 | -1533.2031 | 5.1923
315 | 630 | -1551.5137 | 4.9511
316 | 632 | -1582.0312 | 4.6661
317 | 634 | -1602.7832 | 4.3884
318 | 636 | -1628.418 | 4.0815
319 | 638 | -1647.9492 | 3.7672
320 | 640 | -1680.9082 | 3.4384
321 | 642 | -1695.5566 | 3.0949
322 | 644 | -1724.8535 | 2.7222
323 | 646 | -1748.0469 | 2.3422
324 | 648 | -1776.123 | 1.9183
325 | 650 | -1798.0957 | 1.4872
326 | 652 | -1821.2891 | 1.0268
327 | 654 | -1844.4824 | 0.55175
328 | 656 | -1873.7793 | 0.047501
329 | 658 | -1888.4277 | -0.47136
330 | 660 | -1921.3867 | -1.0195
331 | 662 | -1942.1387 | -1.5456
332 | 664 | -1972.6562 | -2.1229
333 | 666 | -1987.3047 | -2.6637
334 | 668 | -2017.8223 | -3.2264
335 | 670 | -2037.3535 | -3.7745
336 | 672 | -2067.8711 | -4.3299
337 | 674 | -2086.1816 | -4.8488
338 | 676 | -2115.4785 | -5.3823
339 | 678 | -2137.4512 | -5.8792
340 | 680 | -2165.5273 | -6.3761
341 | 682 | -2180.1758 | -6.8438
342 | 684 | -2211.9141 | -7.2896
343 | 686 | -2231.4453 | -7.7062
344 | 688 | -2257.0801 | -8.13
345 | 690 | -2287.5977 | -8.5247
346 | 692 | -2312.0117 | -8.8974
347 | 694 | -2338.8672 | -9.2628
348 | 696 | -2359.6191 | -9.5843
349 | 698 | -2388.916 | -9.9058
350 | 700 | -2408.4473 | -10.1835
351 | 702 | -2435.3027 | -10.4759
352 | 704 | -2457.2754 | -10.7463
353 | 706 | -2481.6895 | -11.002
354 | 708 | -2504.8828 | -11.2359
355 | 710 | -2531.7383 | -11.4844
356 | 712 | -2551.2695 | -11.6817
357 | 714 | -2580.5664 | -11.9009
358 | 716 | -2602.5391 | -12.0909
359 | 718 | -2626.9531 | -12.2955
360 | 720 | -2648.9258 | -12.4636
361 | 722 | -2681.8848 | -12.6463
362 | 724 | -2697.7539 | -12.8144
363 | 726 | -2728.2715 | -12.9752
364 | 728 | -2747.8027 | -13.1359
365 | 730 | -2778.3203 | -13.2821
366 | 732 | -2796.6309 | -13.4356
367 | 734 | -2825.9277 | -13.589
368 | 736 | -2840.5762 | -13.7206
369 | 738 | -2873.5352 | -13.8521
370 | 740 | -2894.2871 | -13.991
371 | 742 | -2918.7012 | -14.1152
372 | 744 | -2940.6738 | -14.2321
373 | 746 | -2968.75 | -14.371
374 | 748 | -2985.8398 | -14.4879
375 | 750 | -3015.1367 | -14.6121
376 | 752 | -3037.1094 | -14.7364
377 | 754 | -3013.916 | -14.7875
378 | 756 | -2991.9434 | -14.8387
379 | 758 | -2968.75 | -14.8606
380 | 760 | -2939.4531 | -14.8825
381 | 762 | -2923.584 | -14.8971
382 | 764 | -2890.625 | -14.8971
383 | 766 | -2873.5352 | -14.9118
384 | 768 | -2845.459 | -14.9118
385 | 770 | -2824.707 | -14.8971
386 | 772 | -2797.8516 | -14.9044
387 | 774 | -2777.0996 | -14.9044
388 | 776 | -2745.3613 | -14.9044
389 | 778 | -2729.4922 | -14.8971
390 | 780 | -2700.1953 | -14.8898
391 | 782 | -2679.4434 | -14.8825
392 | 784 | -2652.5879 | -14.8679
393 | 786 | -2628.1738 | -14.8679
394 | 788 | -2603.7598 | -14.8533
395 | 790 | -2584.2285 | -14.846
396 | 792 | -2551.2695 | -14.8241
397 | 794 | -2535.4004 | -14.8241
398 | 796 | -2502.4414 | -14.8167
399 | 798 | -2486.5723 | -14.8021
400 | 800 | -2457.2754 | -14.7875
401 | 802 | -2436.5234 | -14.7948
402 | 804 | -2407.2266 | -14.7802
403 | 806 | -2385.2539 | -14.7583
404 | 808 | -2358.3984 | -14.7583
405 | 810 | -2338.8672 | -14.7437
406 | 812 | -2308.3496 | -14.7291
407 | 814 | -2288.8184 | -14.7144
408 | 816 | -2261.9629 | -14.7144
409 | 818 | -2230.2246 | -14.6998
410 | 820 | -2210.6934 | -14.6779
411 | 822 | -2182.6172 | -14.6706
412 | 824 | -2161.8652 | -14.6633
413 | 826 | -2137.4512 | -14.6341
414 | 828 | -2113.0371 | -14.6267
415 | 830 | -2084.9609 | -14.6121
416 | 832 | -2069.0918 | -14.6048
417 | 834 | -2037.3535 | -14.5902
418 | 836 | -2020.2637 | -14.5756
419 | 838 | -1989.7461 | -14.5537
420 | 840 | -1970.2148 | -14.5464
421 | 842 | -1943.3594 | -14.5244
422 | 844 | -1921.3867 | -14.5098
423 | 846 | -1893.3105 | -14.4952
424 | 848 | -1873.7793 | -14.4806
425 | 850 | -1846.9238 | -14.4587
426 | 852 | -1824.9512 | -14.4587
427 | 854 | -1796.875 | -14.444
428 | 856 | -1773.6816 | -14.4294
429 | 858 | -1748.0469 | -14.3929
430 | 860 | -1729.7363 | -14.3856
431 | 862 | -1697.998 | -14.3637
432 | 864 | -1679.6875 | -14.3637
433 | 866 | -1647.9492 | -14.3271
434 | 868 | -1630.8594 | -14.3125
435 | 870 | -1599.1211 | -14.2979
436 | 872 | -1579.5898 | -14.2979
437 | 874 | -1551.5137 | -14.2613
438 | 876 | -1533.2031 | -14.2394
439 | 878 | -1501.4648 | -14.2248
440 | 880 | -1484.375 | -14.2102
441 | 882 | -1452.6367 | -14.1883
442 | 884 | -1434.3262 | -14.1663
443 | 886 | -1407.4707 | -14.1517
444 | 888 | -1385.498 | -14.1225
445 | 890 | -1356.2012 | -14.1006
446 | 892 | -1336.6699 | -14.086
447 | 894 | -1308.5938 | -14.0713
448 | 896 | -1291.5039 | -14.0494
449 | 898 | -1258.5449 | -14.0202
450 | 900 | -1242.6758 | -13.9983
451 | 902 | -1209.7168 | -13.9763
452 | 904 | -1193.8477 | -13.9544
453 | 906 | -1163.3301 | -13.9325
454 | 908 | -1143.7988 | -13.9033
455 | 910 | -1114.502 | -13.8813
456 | 912 | -1083.9844 | -13.8521
457 | 914 | -1065.6738 | -13.8448
458 | 916 | -1036.377 | -13.8083
459 | 918 | -1019.2871 | -13.7863
460 | 920 | -991.2109 | -13.7571
461 | 922 | -969.2383 | -13.7352
462 | 924 | -941.1621 | -13.7059
463 | 926 | -920.4102 | -13.684
464 | 928 | -895.9961 | -13.6548
465 | 930 | -875.2441 | -13.6329
466 | 932 | -843.5059 | -13.5963
467 | 934 | -826.416 | -13.5744
468 | 936 | -794.6777 | -13.5452
469 | 938 | -777.5879 | -13.5086
470 | 940 | -749.5117 | -13.4867
471 | 942 | -729.9805 | -13.4648
472 | 944 | -701.9043 | -13.4282
473 | 946 | -677.4902 | -13.399
474 | 948 | -653.0762 | -13.3698
475 | 950 | -634.7656 | -13.3406
476 | 952 | -603.0273 | -13.2894
477 | 954 | -584.7168 | -13.2675
478 | 956 | -552.9785 | -13.2456
479 | 958 | -534.668 | -13.209
480 | 960 | -505.3711 | -13.1652
481 | 962 | -487.0605 | -13.1359
482 | 964 | -458.9844 | -13.0994
483 | 966 | -437.0117 | -13.0629
484 | 968 | -407.7148 | -13.0263
485 | 970 | -389.4043 | -12.9898
486 | 972 | -362.5488 | -12.9532
487 | 974 | -340.5762 | -12.924
488 | 976 | -312.5 | -12.8655
489 | 978 | -291.748 | -12.8509
490 | 980 | -261.2305 | -12.7998
491 | 982 | -244.1406 | -12.7778
492 | 984 | -212.4023 | -12.7267
493 | 986 | -196.5332 | -12.6828
494 | 988 | -163.5742 | -12.639
495 | 990 | -145.2637 | -12.5951
496 | 992 | -118.4082 | -12.544
497 | 994 | -96.4355 | -12.5148
498 | 996 | -69.5801 | -12.4636
499 | 998 | -48.8281 | -12.4198
500 | 1000 | -19.5312 | -12.3686
501 | 1002 | -1.2207 | -12.3174
Center data before PMax, ±Pr and ±Vc Calc.
PMax (µC/cm2) | 14.7217
Pr (µC/cm2) | 12.276
-Pr (µC/cm2) | -12.3174
Ec (kV/cm) | 377629.6763
-Ec (kV/cm) | -383149.5292
CMax-Eff (nF) | 3.7992
Offset (µC/cm2) | 10.3882
Vert. (±Pr) Shift (µC/cm2) | -0.020706
Horiz. Shift (±Ec) | -2759.9265
A (Loop Area - µC/cm2·Volts) | 454.1956
Hysteresis Version: 5.3.0 - Radiant Technologies, Inc., 1999 - 10/02/14