## Hysteresis Task
Hysteresis
Executed Version | 5.3.0
Vision Version | 5.3.1 (R)
Vision Compiled | 2014-09-10
Driver Version | 5.1.14
Windows Version | Windows 7
Processor Information | x86 (AMD or Intel) - 4 Processors
Tester Name | RT66B0914-297
Tester S/N | RT66B0914-297
Internal Amp Type | No Internal Amp
Internal Amp Serial | 0
Execution Count | 1
Excel Date | 9/11/2023 - 17:51:57
Configuration Date | 2023-11-09 17:35
Execution Date | 2023-11-09 17:51
Sample Info.
Sample Name
Lot Name
Wafer Name
Die Row/Column | 0/0
Capacitor ID | 0
Area (cm2) | 0.79097
Thickness (µm) | 2043.333
Mux Adjust | Disabled
Amplifier | High Voltage (HVA)
HVI Channel/Port | 1/1
DRIVE Gain Factor | 1000
DRIVE Voltage Limit | 4000
Tester Info
Tester Name | RT66B0914-297
Tester Serial Number | RT66B0914-297
Return Signal Amp. Level [Index] | HVI: 0.000021 [5]
Hysteresis Info
Task Name | Hyst-1
Max. Volts | 3269.3328
Max. Field (kV/cm) | 16
Hysteresis Period (ms) | 1000
Preset Disabled
Profile | Standard Bipolar
Data | Valid Data
Point | Time (ms) | Field (kV/cm) | Measured Polarization (µC/cm2)
1 | 2 | -2.4414 | -12.2773
2 | 4 | 26.8555 | -12.2042
3 | 6 | 48.8281 | -12.2042
4 | 8 | 75.6836 | -12.2042
5 | 10 | 104.9805 | -12.2042
6 | 12 | 123.291 | -12.1311
7 | 14 | 152.5879 | -12.1311
8 | 16 | 185.5469 | -12.1311
9 | 18 | 201.416 | -12.1311
10 | 20 | 233.1543 | -11.9849
11 | 22 | 260.0098 | -12.1311
12 | 24 | 278.3203 | -12.1311
13 | 26 | 311.2793 | -12.058
14 | 28 | 336.9141 | -11.9849
15 | 30 | 356.4453 | -12.058
16 | 32 | 386.9629 | -11.9119
17 | 34 | 415.0391 | -11.8388
18 | 36 | 447.998 | -11.7657
19 | 38 | 463.8672 | -11.7657
20 | 40 | 491.9434 | -11.6926
21 | 42 | 522.4609 | -11.6195
22 | 44 | 541.9922 | -11.6926
23 | 46 | 574.9512 | -11.6195
24 | 48 | 596.9238 | -11.4003
25 | 50 | 620.1172 | -11.4734
26 | 52 | 650.6348 | -11.3272
27 | 54 | 678.7109 | -11.3272
28 | 56 | 699.4629 | -11.1811
29 | 58 | 728.7598 | -11.108
30 | 60 | 755.6152 | -11.108
31 | 62 | 776.3672 | -11.0349
32 | 64 | 806.8848 | -10.8888
33 | 66 | 833.7402 | -10.8157
34 | 68 | 855.7129 | -10.6695
35 | 70 | 883.7891 | -10.5964
36 | 72 | 914.3066 | -10.5964
37 | 74 | 932.6172 | -10.4503
38 | 76 | 958.252 | -10.3772
39 | 78 | 992.4316 | -10.231
40 | 80 | 1009.5215 | -10.158
41 | 82 | 1041.2598 | -9.9387
42 | 84 | 1069.3359 | -9.9387
43 | 86 | 1085.2051 | -9.7195
44 | 88 | 1116.9434 | -9.6464
45 | 90 | 1146.2402 | -9.5003
46 | 92 | 1173.0957 | -9.4272
47 | 94 | 1191.4062 | -9.3541
48 | 96 | 1220.7031 | -9.0618
49 | 98 | 1250 | -8.9156
50 | 100 | 1270.752 | -8.6964
51 | 102 | 1298.8281 | -8.4772
52 | 104 | 1326.9043 | -8.331
53 | 106 | 1350.0977 | -8.2579
54 | 108 | 1374.5117 | -8.0387
55 | 110 | 1405.0293 | -7.8194
56 | 112 | 1424.5605 | -7.6002
57 | 114 | 1456.2988 | -7.381
58 | 116 | 1484.375 | -7.2348
59 | 118 | 1502.6855 | -7.0156
60 | 120 | 1529.541 | -6.7233
61 | 122 | 1561.2793 | -6.4309
62 | 124 | 1583.252 | -6.1386
63 | 126 | 1607.666 | -5.9925
64 | 128 | 1641.8457 | -5.6271
65 | 130 | 1660.1562 | -5.3348
66 | 132 | 1689.4531 | -5.0424
67 | 134 | 1716.3086 | -4.6771
68 | 136 | 1735.8398 | -4.3847
69 | 138 | 1765.1367 | -3.9463
70 | 140 | 1795.6543 | -3.4347
71 | 142 | 1811.5234 | -2.9232
72 | 144 | 1842.041 | -2.6308
73 | 146 | 1875 | -2.0462
74 | 148 | 1900.6348 | -1.5347
75 | 150 | 1918.9453 | -0.95003
76 | 152 | 1951.9043 | -0.29232
77 | 154 | 1982.4219 | 0.36539
78 | 156 | 1997.0703 | 0.87695
79 | 158 | 2030.0293 | 1.6808
80 | 160 | 2058.1055 | 2.4116
81 | 162 | 2076.416 | 3.0693
82 | 164 | 2103.2715 | 3.727
83 | 166 | 2137.4512 | 4.5309
84 | 168 | 2150.8789 | 5.1155
85 | 170 | 2180.1758 | 5.8463
86 | 172 | 2213.1348 | 6.504
87 | 174 | 2232.666 | 7.0887
88 | 176 | 2259.5215 | 7.7464
89 | 178 | 2291.2598 | 8.2579
90 | 180 | 2310.791 | 8.6964
91 | 182 | 2338.8672 | 9.2079
92 | 184 | 2366.9434 | 9.7195
93 | 186 | 2386.4746 | 10.0849
94 | 188 | 2415.7715 | 10.4503
95 | 190 | 2445.0684 | 10.8157
96 | 192 | 2462.1582 | 11.1811
97 | 194 | 2492.6758 | 11.4734
98 | 196 | 2524.4141 | 11.8388
99 | 198 | 2540.2832 | 11.9849
100 | 200 | 2569.5801 | 12.3503
101 | 202 | 2598.877 | 12.4965
102 | 204 | 2629.3945 | 12.7157
103 | 206 | 2650.1465 | 12.8619
104 | 208 | 2678.2227 | 13.2273
105 | 210 | 2706.2988 | 13.3004
106 | 212 | 2727.0508 | 13.3734
107 | 214 | 2756.3477 | 13.6658
108 | 216 | 2780.7617 | 13.7388
109 | 218 | 2805.1758 | 13.9581
110 | 220 | 2833.252 | 14.1042
111 | 222 | 2863.7695 | 14.1773
112 | 224 | 2883.3008 | 14.3235
113 | 226 | 2907.7148 | 14.5427
114 | 228 | 2941.8945 | 14.6889
115 | 230 | 2961.4258 | 14.7619
116 | 232 | 2989.502 | 14.835
117 | 234 | 3016.3574 | 14.9812
118 | 236 | 3035.8887 | 15.0543
119 | 238 | 3065.1855 | 15.1273
120 | 240 | 3098.1445 | 15.2735
121 | 242 | 3115.2344 | 15.3466
122 | 244 | 3140.8691 | 15.4927
123 | 246 | 3173.8281 | 15.6389
124 | 248 | 3192.1387 | 15.712
125 | 250 | 3221.4355 | 15.785
126 | 252 | 3248.291 | 15.785
127 | 254 | 3220.2148 | 15.9312
128 | 256 | 3193.3594 | 15.8581
129 | 258 | 3171.3867 | 15.9312
130 | 260 | 3142.0898 | 16.0043
131 | 262 | 3110.3516 | 16.0043
132 | 264 | 3095.7031 | 15.9312
133 | 266 | 3066.4062 | 15.9312
134 | 268 | 3035.8887 | 16.0043
135 | 270 | 3015.1367 | 15.9312
136 | 272 | 2989.502 | 15.9312
137 | 274 | 2960.2051 | 16.0043
138 | 276 | 2938.2324 | 15.8581
139 | 278 | 2912.5977 | 15.8581
140 | 280 | 2880.8594 | 15.9312
141 | 282 | 2863.7695 | 15.9312
142 | 284 | 2834.4727 | 15.8581
143 | 286 | 2801.5137 | 15.9312
144 | 288 | 2786.8652 | 15.8581
145 | 290 | 2757.5684 | 15.8581
146 | 292 | 2728.2715 | 15.8581
147 | 294 | 2705.0781 | 15.8581
148 | 296 | 2678.2227 | 15.785
149 | 298 | 2648.9258 | 15.785
150 | 300 | 2630.6152 | 15.6389
151 | 302 | 2601.3184 | 15.8581
152 | 304 | 2569.5801 | 15.712
153 | 306 | 2543.9453 | 15.785
154 | 308 | 2520.752 | 15.785
155 | 310 | 2491.4551 | 15.785
156 | 312 | 2463.3789 | 15.6389
157 | 314 | 2446.2891 | 15.785
158 | 316 | 2416.9922 | 15.785
159 | 318 | 2385.2539 | 15.6389
160 | 320 | 2365.7227 | 15.6389
161 | 322 | 2336.4258 | 15.6389
162 | 324 | 2310.791 | 15.6389
163 | 326 | 2290.0391 | 15.6389
164 | 328 | 2260.7422 | 15.6389
165 | 330 | 2230.2246 | 15.5658
166 | 332 | 2213.1348 | 15.6389
167 | 334 | 2185.0586 | 15.5658
168 | 336 | 2152.0996 | 15.4927
169 | 338 | 2137.4512 | 15.5658
170 | 340 | 2106.9336 | 15.4927
171 | 342 | 2080.0781 | 15.5658
172 | 344 | 2053.2227 | 15.4927
173 | 346 | 2030.0293 | 15.4927
174 | 348 | 1997.0703 | 15.4196
175 | 350 | 1976.3184 | 15.4927
176 | 352 | 1949.4629 | 15.4196
177 | 354 | 1921.3867 | 15.4196
178 | 356 | 1900.6348 | 15.4196
179 | 358 | 1873.7793 | 15.3466
180 | 360 | 1843.2617 | 15.3466
181 | 362 | 1816.4062 | 15.2735
182 | 364 | 1795.6543 | 15.3466
183 | 366 | 1765.1367 | 15.2735
184 | 368 | 1737.0605 | 15.2735
185 | 370 | 1718.75 | 15.2735
186 | 372 | 1687.0117 | 15.2735
187 | 374 | 1657.7148 | 15.1273
188 | 376 | 1643.0664 | 15.2004
189 | 378 | 1608.8867 | 15.2004
190 | 380 | 1579.5898 | 15.2735
191 | 382 | 1561.2793 | 15.1273
192 | 384 | 1534.4238 | 15.0543
193 | 386 | 1501.4648 | 14.9812
194 | 388 | 1486.8164 | 15.0543
195 | 390 | 1455.0781 | 15.0543
196 | 392 | 1427.002 | 14.9812
197 | 394 | 1407.4707 | 15.0543
198 | 396 | 1376.9531 | 15.0543
199 | 398 | 1350.0977 | 15.0543
200 | 400 | 1331.7871 | 14.9081
201 | 402 | 1302.4902 | 14.9812
202 | 404 | 1270.752 | 14.9812
203 | 406 | 1252.4414 | 14.9812
204 | 408 | 1221.9238 | 14.835
205 | 410 | 1193.8477 | 14.9081
206 | 412 | 1173.0957 | 14.6889
207 | 414 | 1142.5781 | 14.6889
208 | 416 | 1116.9434 | 14.7619
209 | 418 | 1083.9844 | 14.6889
210 | 420 | 1066.8945 | 14.6889
211 | 422 | 1037.5977 | 14.6889
212 | 424 | 1007.0801 | 14.7619
213 | 426 | 988.7695 | 14.6158
214 | 428 | 958.252 | 14.5427
215 | 430 | 928.9551 | 14.6889
216 | 432 | 910.6445 | 14.5427
217 | 434 | 883.7891 | 14.5427
218 | 436 | 850.8301 | 14.4696
219 | 438 | 834.9609 | 14.3965
220 | 440 | 806.8848 | 14.3235
221 | 442 | 777.5879 | 14.4696
222 | 444 | 756.8359 | 14.3235
223 | 446 | 728.7598 | 14.3235
224 | 448 | 698.2422 | 14.3965
225 | 450 | 678.7109 | 14.1773
226 | 452 | 648.1934 | 14.1773
227 | 454 | 618.8965 | 14.2504
228 | 456 | 601.8066 | 14.1773
229 | 458 | 571.2891 | 14.1042
230 | 460 | 540.7715 | 14.0312
231 | 462 | 522.4609 | 14.0312
232 | 464 | 495.6055 | 13.9581
233 | 466 | 463.8672 | 14.0312
234 | 468 | 447.998 | 13.9581
235 | 470 | 418.7012 | 13.885
236 | 472 | 389.4043 | 13.885
237 | 474 | 357.666 | 13.885
238 | 476 | 338.1348 | 13.8119
239 | 478 | 310.0586 | 13.6658
240 | 480 | 283.2031 | 13.8119
241 | 482 | 263.6719 | 13.6658
242 | 484 | 231.9336 | 13.6658
243 | 486 | 205.0781 | 13.5196
244 | 488 | 181.8848 | 13.5196
245 | 490 | 152.5879 | 13.4465
246 | 492 | 123.291 | 13.4465
247 | 494 | 107.4219 | 13.5927
248 | 496 | 75.6836 | 13.3734
249 | 498 | 48.8281 | 13.3004
250 | 500 | 28.0762 | 13.3004
251 | 502 | -1.2207 | 13.3004
252 | 504 | -15.8691 | 13.0811
253 | 506 | -48.8281 | 13.0811
254 | 508 | -75.6836 | 12.935
255 | 510 | -93.9941 | 13.0811
256 | 512 | -123.291 | 12.935
257 | 514 | -156.25 | 12.8619
258 | 516 | -173.3398 | 12.8619
259 | 518 | -203.8574 | 12.7157
260 | 520 | -231.9336 | 12.7157
261 | 522 | -250.2441 | 12.5696
262 | 524 | -283.2031 | 12.5696
263 | 526 | -307.6172 | 12.5696
264 | 528 | -329.5898 | 12.4234
265 | 530 | -358.8867 | 12.3503
266 | 532 | -389.4043 | 12.3503
267 | 534 | -408.9355 | 12.3503
268 | 536 | -435.791 | 12.2042
269 | 538 | -468.75 | 12.2042
270 | 540 | -487.0605 | 12.058
271 | 542 | -515.1367 | 11.9849
272 | 544 | -543.2129 | 11.8388
273 | 546 | -565.1855 | 11.7657
274 | 548 | -592.041 | 11.8388
275 | 550 | -622.5586 | 11.6195
276 | 552 | -640.8691 | 11.5465
277 | 554 | -667.7246 | 11.4734
278 | 556 | -699.4629 | 11.4003
279 | 558 | -716.5527 | 11.2542
280 | 560 | -745.8496 | 11.3272
281 | 562 | -773.9258 | 11.108
282 | 564 | -803.2227 | 11.0349
283 | 566 | -825.1953 | 10.9618
284 | 568 | -853.2715 | 10.8888
285 | 570 | -881.3477 | 10.7426
286 | 572 | -899.6582 | 10.6695
287 | 574 | -933.8379 | 10.5964
288 | 576 | -959.4727 | 10.4503
289 | 578 | -982.666 | 10.3772
290 | 580 | -1008.3008 | 10.231
291 | 582 | -1037.5977 | 10.0118
292 | 584 | -1059.5703 | 9.8657
293 | 586 | -1085.2051 | 9.8657
294 | 588 | -1116.9434 | 9.6464
295 | 590 | -1136.4746 | 9.5733
296 | 592 | -1165.7715 | 9.3541
297 | 594 | -1195.0684 | 9.281
298 | 596 | -1213.3789 | 9.0618
299 | 598 | -1243.8965 | 8.9156
300 | 600 | -1270.752 | 8.6964
301 | 602 | -1291.5039 | 8.4772
302 | 604 | -1320.8008 | 8.331
303 | 606 | -1350.0977 | 8.2579
304 | 608 | -1368.4082 | 7.8925
305 | 610 | -1400.1465 | 7.8194
306 | 612 | -1429.4434 | 7.454
307 | 614 | -1445.3125 | 7.2348
308 | 616 | -1477.0508 | 7.0887
309 | 618 | -1502.6855 | 6.8694
310 | 620 | -1535.6445 | 6.5771
311 | 622 | -1553.9551 | 6.2848
312 | 624 | -1579.5898 | 5.9194
313 | 626 | -1612.5488 | 5.7002
314 | 628 | -1628.418 | 5.4078
315 | 630 | -1658.9355 | 5.0424
316 | 632 | -1688.2324 | 4.8232
317 | 634 | -1706.543 | 4.3117
318 | 636 | -1737.0605 | 4.0193
319 | 638 | -1765.1367 | 3.5809
320 | 640 | -1784.668 | 3.1424
321 | 642 | -1813.9648 | 2.5578
322 | 644 | -1842.041 | 2.1193
323 | 646 | -1862.793 | 1.6077
324 | 648 | -1892.0898 | 1.0962
325 | 650 | -1920.166 | 0.36539
326 | 652 | -1939.6973 | -0.29232
327 | 654 | -1970.2148 | -0.95003
328 | 656 | -1999.5117 | -1.6077
329 | 658 | -2019.043 | -2.2654
330 | 660 | -2047.1191 | -3.0693
331 | 662 | -2075.1953 | -3.727
332 | 664 | -2098.3887 | -4.3117
333 | 666 | -2124.0234 | -5.1155
334 | 668 | -2154.541 | -5.7732
335 | 670 | -2176.5137 | -6.3579
336 | 672 | -2204.5898 | -7.0887
337 | 674 | -2231.4453 | -7.5271
338 | 676 | -2263.1836 | -8.1118
339 | 678 | -2279.0527 | -8.6964
340 | 680 | -2309.5703 | -9.1349
341 | 682 | -2340.0879 | -9.6464
342 | 684 | -2355.957 | -10.0849
343 | 686 | -2386.4746 | -10.4503
344 | 688 | -2415.7715 | -10.8888
345 | 690 | -2431.6406 | -11.108
346 | 692 | -2462.1582 | -11.4003
347 | 694 | -2495.1172 | -11.7657
348 | 696 | -2513.4277 | -12.058
349 | 698 | -2545.166 | -12.1311
350 | 700 | -2573.2422 | -12.5696
351 | 702 | -2590.332 | -12.5696
352 | 704 | -2622.0703 | -12.8619
353 | 706 | -2648.9258 | -13.0811
354 | 708 | -2668.457 | -13.2273
355 | 710 | -2700.1953 | -13.3734
356 | 712 | -2729.4922 | -13.5927
357 | 714 | -2745.3613 | -13.6658
358 | 716 | -2775.8789 | -13.8119
359 | 718 | -2803.9551 | -14.1042
360 | 720 | -2823.4863 | -14.1773
361 | 722 | -2852.7832 | -14.1773
362 | 724 | -2879.6387 | -14.3235
363 | 726 | -2899.1699 | -14.4696
364 | 728 | -2930.9082 | -14.6158
365 | 730 | -2957.7637 | -14.835
366 | 732 | -2978.5156 | -14.835
367 | 734 | -3009.0332 | -14.9812
368 | 736 | -3039.5508 | -15.0543
369 | 738 | -3068.8477 | -15.1273
370 | 740 | -3089.5996 | -15.2004
371 | 742 | -3117.6758 | -15.4196
372 | 744 | -3145.752 | -15.5658
373 | 746 | -3165.2832 | -15.5658
374 | 748 | -3189.6973 | -15.5658
375 | 750 | -3223.877 | -15.712
376 | 752 | -3240.9668 | -15.785
377 | 754 | -3220.2148 | -15.8581
378 | 756 | -3192.1387 | -15.8581
379 | 758 | -3164.0625 | -15.9312
380 | 760 | -3143.3105 | -15.8581
381 | 762 | -3114.0137 | -15.9312
382 | 764 | -3085.9375 | -15.9312
383 | 766 | -3063.9648 | -15.785
384 | 768 | -3039.5508 | -15.8581
385 | 770 | -3006.5918 | -15.9312
386 | 772 | -2978.5156 | -16.0043
387 | 774 | -2962.6465 | -15.9312
388 | 776 | -2933.3496 | -15.785
389 | 778 | -2900.3906 | -15.8581
390 | 780 | -2884.5215 | -15.785
391 | 782 | -2855.2246 | -15.8581
392 | 784 | -2822.2656 | -15.8581
393 | 786 | -2802.7344 | -15.8581
394 | 788 | -2775.8789 | -15.8581
395 | 790 | -2744.1406 | -15.8581
396 | 792 | -2725.8301 | -15.8581
397 | 794 | -2697.7539 | -15.712
398 | 796 | -2668.457 | -15.712
399 | 798 | -2652.5879 | -15.8581
400 | 800 | -2622.0703 | -15.712
401 | 802 | -2591.5527 | -15.8581
402 | 804 | -2573.2422 | -15.785
403 | 806 | -2545.166 | -15.785
404 | 808 | -2513.4277 | -15.785
405 | 810 | -2495.1172 | -15.8581
406 | 812 | -2467.041 | -15.712
407 | 814 | -2434.082 | -15.6389
408 | 816 | -2416.9922 | -15.712
409 | 818 | -2385.2539 | -15.5658
410 | 820 | -2355.957 | -15.6389
411 | 822 | -2338.8672 | -15.6389
412 | 824 | -2308.3496 | -15.6389
413 | 826 | -2277.832 | -15.5658
414 | 828 | -2263.1836 | -15.6389
415 | 830 | -2231.4453 | -15.5658
416 | 832 | -2203.3691 | -15.6389
417 | 834 | -2175.293 | -15.5658
418 | 836 | -2154.541 | -15.4927
419 | 838 | -2125.2441 | -15.5658
420 | 840 | -2097.168 | -15.4927
421 | 842 | -2076.416 | -15.4927
422 | 844 | -2050.7812 | -15.4927
423 | 846 | -2020.2637 | -15.4196
424 | 848 | -1997.0703 | -15.4927
425 | 850 | -1971.4355 | -15.3466
426 | 852 | -1943.3594 | -15.2735
427 | 854 | -1920.166 | -15.4196
428 | 856 | -1892.0898 | -15.4927
429 | 858 | -1862.793 | -15.3466
430 | 860 | -1843.2617 | -15.3466
431 | 862 | -1813.9648 | -15.4196
432 | 864 | -1783.4473 | -15.3466
433 | 866 | -1762.6953 | -15.3466
434 | 868 | -1738.2812 | -15.3466
435 | 870 | -1707.7637 | -15.2004
436 | 872 | -1685.791 | -15.2004
437 | 874 | -1658.9355 | -15.2004
438 | 876 | -1630.8594 | -15.2004
439 | 878 | -1611.3281 | -15.2735
440 | 880 | -1580.8105 | -15.1273
441 | 882 | -1553.9551 | -15.1273
442 | 884 | -1530.7617 | -15.0543
443 | 886 | -1506.3477 | -15.1273
444 | 888 | -1475.8301 | -15.1273
445 | 890 | -1447.7539 | -15.0543
446 | 892 | -1424.5605 | -15.0543
447 | 894 | -1395.2637 | -15.0543
448 | 896 | -1369.6289 | -15.1273
449 | 898 | -1351.3184 | -14.9081
450 | 900 | -1320.8008 | -14.9812
451 | 902 | -1292.7246 | -14.9812
452 | 904 | -1271.9727 | -14.9081
453 | 906 | -1241.4551 | -14.6889
454 | 908 | -1210.9375 | -14.835
455 | 910 | -1196.2891 | -14.9081
456 | 912 | -1164.5508 | -14.9081
457 | 914 | -1135.2539 | -14.835
458 | 916 | -1114.502 | -14.835
459 | 918 | -1088.8672 | -14.7619
460 | 920 | -1058.3496 | -14.6889
461 | 922 | -1036.377 | -14.835
462 | 924 | -1011.9629 | -14.6158
463 | 926 | -979.0039 | -14.7619
464 | 928 | -963.1348 | -14.7619
465 | 930 | -932.6172 | -14.6158
466 | 932 | -904.541 | -14.4696
467 | 934 | -880.127 | -14.4696
468 | 936 | -853.2715 | -14.5427
469 | 938 | -826.416 | -14.4696
470 | 940 | -805.6641 | -14.3965
471 | 942 | -775.1465 | -14.3965
472 | 944 | -749.5117 | -14.3965
473 | 946 | -720.2148 | -14.3965
474 | 948 | -698.2422 | -14.2504
475 | 950 | -670.166 | -14.3235
476 | 952 | -640.8691 | -14.3235
477 | 954 | -618.8965 | -14.3235
478 | 956 | -589.5996 | -14.2504
479 | 958 | -563.9648 | -14.1042
480 | 960 | -541.9922 | -14.1042
481 | 962 | -513.916 | -14.1773
482 | 964 | -483.3984 | -14.1773
483 | 966 | -465.0879 | -14.0312
484 | 968 | -438.2324 | -14.0312
485 | 970 | -405.2734 | -13.9581
486 | 972 | -386.9629 | -13.9581
487 | 974 | -357.666 | -13.885
488 | 976 | -330.8105 | -13.885
489 | 978 | -312.5 | -13.8119
490 | 980 | -280.7617 | -13.8119
491 | 982 | -251.4648 | -13.7388
492 | 984 | -233.1543 | -13.6658
493 | 986 | -205.0781 | -13.6658
494 | 988 | -177.002 | -13.5927
495 | 990 | -155.0293 | -13.5196
496 | 992 | -124.5117 | -13.3734
497 | 994 | -97.6562 | -13.5196
498 | 996 | -78.125 | -13.4465
499 | 998 | -50.0488 | -13.3734
500 | 1000 | -20.752 | -13.3734
501 | 1002 | 2.4414 | -13.2273
Center data before PMax, ±Pr and ±Vc Calc.
PMax (µC/cm2) | 15.785
Pr (µC/cm2) | 13.3004
-Pr (µC/cm2) | -13.2273
Ec (kV/cm) | 401610.494
-Ec (kV/cm) | -394571.0167
CMax-Eff (nF) | 3.819
Offset (µC/cm2) | 12.2042
Vert. (±Pr) Shift (µC/cm2) | 0.036539
Horiz. Shift (±Ec) | 3519.7386
A (Loop Area - µC/cm2·Volts) | 513.3729
Hysteresis Version: 5.3.0 - Radiant Technologies, Inc., 1999 - 10/02/14