## Hysteresis Task
Hysteresis
Executed Version | 5.3.0
Vision Version | 5.3.1 (R)
Vision Compiled | 2014-09-10
Driver Version | 5.1.14
Windows Version | Windows 7
Processor Information | x86 (AMD or Intel) - 4 Processors
Tester Name | RT66B0914-297
Tester S/N | RT66B0914-297
Internal Amp Type | No Internal Amp
Internal Amp Serial | 0
Execution Count | 1
Excel Date | 9/11/2023 - 17:58:54
Configuration Date | 2023-11-09 17:35
Execution Date | 2023-11-09 17:58
Sample Info.
Sample Name
Lot Name
Wafer Name
Die Row/Column | 0/0
Capacitor ID | 0
Area (cm2) | 0.78928
Thickness (µm) | 1993.333
Mux Adjust | Disabled
Amplifier | High Voltage (HVA)
HVI Channel/Port | 1/1
DRIVE Gain Factor | 1000
DRIVE Voltage Limit | 4000
Tester Info
Tester Name | RT66B0914-297
Tester Serial Number | RT66B0914-297
Return Signal Amp. Level [Index] | 0.021 [2]
Hysteresis Info
Task Name | Hyst-1
Max. Volts | 159.4666
Max. Field (kV/cm) | 0.8
Hysteresis Period (ms) | 1000
Preset Disabled
Profile | Standard Bipolar
Data | Valid Data
Point | Time (ms) | Field (kV/cm) | Measured Polarization (µC/cm2)
1 | 7.85 | 0 | -0.0018675
2 | 15.7 | 9.7656 | 0.0015013
3 | 23.55 | 8.5449 | 0.001721
4 | 31.4 | 19.5312 | 0.0051631
5 | 39.25 | 17.0898 | 0.005456
6 | 47.1 | 26.8555 | 0.0089713
7 | 54.95 | 29.2969 | 0.0088249
8 | 62.8 | 39.0625 | 0.01256
9 | 70.65 | 39.0625 | 0.01256
10 | 78.5 | 47.6074 | 0.016515
11 | 86.35 | 50.0488 | 0.016734
12 | 94.2 | 57.373 | 0.02025
13 | 102.05 | 56.1523 | 0.020543
14 | 109.9 | 65.918 | 0.024278
15 | 117.75 | 68.3594 | 0.024278
16 | 125.6 | 79.3457 | 0.028525
17 | 133.45 | 78.125 | 0.028452
18 | 141.3 | 89.1113 | 0.03248
19 | 149.15 | 85.4492 | 0.0327
20 | 157 | 97.6562 | 0.036581
21 | 164.85 | 95.2148 | 0.03702
22 | 172.7 | 104.9805 | 0.040682
23 | 180.55 | 104.9805 | 0.041048
24 | 188.4 | 118.4082 | 0.04493
25 | 196.25 | 115.9668 | 0.045076
26 | 204.1 | 126.9531 | 0.049471
27 | 211.95 | 126.9531 | 0.049544
28 | 219.8 | 134.2773 | 0.053645
29 | 227.65 | 137.9395 | 0.053865
30 | 235.5 | 146.4844 | 0.057819
31 | 243.35 | 146.4844 | 0.058552
32 | 251.2 | 155.0293 | 0.062433
33 | 259.05 | 153.8086 | 0.063019
34 | 266.9 | 155.0293 | 0.063312
35 | 274.75 | 146.4844 | 0.059504
36 | 282.6 | 146.4844 | 0.059723
37 | 290.45 | 136.7188 | 0.056135
38 | 298.3 | 136.7188 | 0.056281
39 | 306.15 | 126.9531 | 0.052693
40 | 314 | 126.9531 | 0.052546
41 | 321.85 | 115.9668 | 0.049031
42 | 329.7 | 115.9668 | 0.049031
43 | 337.55 | 103.7598 | 0.045369
44 | 345.4 | 104.9805 | 0.045516
45 | 353.25 | 98.877 | 0.041488
46 | 361.1 | 93.9941 | 0.041634
47 | 368.95 | 85.4492 | 0.037973
48 | 376.8 | 85.4492 | 0.037826
49 | 384.65 | 79.3457 | 0.034238
50 | 392.5 | 78.125 | 0.034018
51 | 400.35 | 64.6973 | 0.030356
52 | 408.2 | 65.918 | 0.030283
53 | 416.05 | 59.8145 | 0.026401
54 | 423.9 | 56.1523 | 0.026621
55 | 431.75 | 48.8281 | 0.022666
56 | 439.6 | 47.6074 | 0.022593
57 | 447.45 | 39.0625 | 0.018858
58 | 455.3 | 40.2832 | 0.018565
59 | 463.15 | 30.5176 | 0.014903
60 | 471 | 30.5176 | 0.01483
61 | 478.85 | 17.0898 | 0.011095
62 | 486.7 | 18.3105 | 0.010949
63 | 494.55 | 7.3242 | 0.0070672
64 | 502.4 | 7.3242 | 0.0070672
65 | 510.25 | -1.2207 | 0.003259
66 | 518.1 | 0 | 0.0030393
67 | 525.95 | -10.9863 | -0.00069574
68 | 533.8 | -10.9863 | -0.0011351
69 | 541.65 | -21.9727 | -0.0047237
70 | 549.5 | -21.9727 | -0.0049434
71 | 557.35 | -28.0762 | -0.0088981
72 | 565.2 | -30.5176 | -0.0087516
73 | 573.05 | -39.0625 | -0.01278
74 | 580.9 | -40.2832 | -0.01278
75 | 588.75 | -48.8281 | -0.016661
76 | 596.6 | -51.2695 | -0.0171
77 | 604.45 | -57.373 | -0.020543
78 | 612.3 | -59.8145 | -0.020982
79 | 620.15 | -68.3594 | -0.02479
80 | 628 | -69.5801 | -0.024937
81 | 635.85 | -74.4629 | -0.029038
82 | 643.7 | -75.6836 | -0.029038
83 | 651.55 | -85.4492 | -0.033212
84 | 659.4 | -87.8906 | -0.033285
85 | 667.25 | -95.2148 | -0.03724
86 | 675.1 | -97.6562 | -0.037533
87 | 682.95 | -108.6426 | -0.041415
88 | 690.8 | -108.6426 | -0.041854
89 | 698.65 | -115.9668 | -0.045735
90 | 706.5 | -118.4082 | -0.045809
91 | 714.35 | -126.9531 | -0.050276
92 | 722.2 | -126.9531 | -0.050276
93 | 730.05 | -134.2773 | -0.054451
94 | 737.9 | -136.7188 | -0.05467
95 | 745.75 | -146.4844 | -0.058698
96 | 753.6 | -145.2637 | -0.059138
97 | 761.45 | -155.0293 | -0.063312
98 | 769.3 | -146.4844 | -0.05987
99 | 777.15 | -145.2637 | -0.060016
100 | 785 | -135.498 | -0.056428
101 | 792.85 | -136.7188 | -0.056648
102 | 800.7 | -128.1738 | -0.052913
103 | 808.55 | -125.7324 | -0.053059
104 | 816.4 | -115.9668 | -0.049544
105 | 824.25 | -114.7461 | -0.049397
106 | 832.1 | -104.9805 | -0.045809
107 | 839.95 | -106.2012 | -0.045589
108 | 847.8 | -96.4355 | -0.042074
109 | 855.65 | -97.6562 | -0.042147
110 | 863.5 | -87.8906 | -0.038265
111 | 871.35 | -89.1113 | -0.038412
112 | 879.2 | -75.6836 | -0.034604
113 | 887.05 | -75.6836 | -0.034384
114 | 894.9 | -69.5801 | -0.031015
115 | 902.75 | -68.3594 | -0.030649
116 | 910.6 | -59.8145 | -0.02706
117 | 918.45 | -57.373 | -0.026987
118 | 926.3 | -48.8281 | -0.023179
119 | 934.15 | -46.3867 | -0.023179
120 | 942 | -37.8418 | -0.019444
121 | 949.85 | -37.8418 | -0.019224
122 | 957.7 | -29.2969 | -0.015563
123 | 965.55 | -30.5176 | -0.015343
124 | 973.4 | -18.3105 | -0.011828
125 | 981.25 | -19.5312 | -0.011535
126 | 989.1 | -10.9863 | -0.0078728
127 | 996.95 | -8.5449 | -0.0077996
128 | 1004.8 | -1.2207 | -0.0036984
129 | 1012.65 | -1.2207 | -0.0036984
Center data before PMax, ±Pr and ±Vc Calc.
PMax (µC/cm2) | 0.062433
Pr (µC/cm2) | 0.003803
-Pr (µC/cm2) | -0.0036984
-Ec (kV/cm) | -1782.0108
CMax-Eff (nF) | 0.30901
Offset (µC/cm2) | 0.0019407
Vert. (±Pr) Shift (µC/cm2) | 5.2311e-05
A (Loop Area - µC/cm2·Volts) | 0.0077566
Hysteresis Version: 5.3.0 - Radiant Technologies, Inc., 1999 - 10/02/14