## Hysteresis Task
Hysteresis
Executed Version | 5.3.0
Vision Version | 5.3.1 (R)
Vision Compiled | 2014-09-10
Driver Version | 5.1.14
Windows Version | Windows 7
Processor Information | x86 (AMD or Intel) - 4 Processors
Tester Name | RT66B0914-297
Tester S/N | RT66B0914-297
Internal Amp Type | No Internal Amp
Internal Amp Serial | 0
Execution Count | 1
Excel Date | 9/11/2023 - 17:59:29
Configuration Date | 2023-11-09 17:35
Execution Date | 2023-11-09 17:59
Sample Info.
Sample Name
Lot Name
Wafer Name
Die Row/Column | 0/0
Capacitor ID | 0
Area (cm2) | 0.78928
Thickness (µm) | 1993.333
Mux Adjust | Disabled
Amplifier | High Voltage (HVA)
HVI Channel/Port | 1/1
DRIVE Gain Factor | 1000
DRIVE Voltage Limit | 4000
Tester Info
Tester Name | RT66B0914-297
Tester Serial Number | RT66B0914-297
Return Signal Amp. Level [Index] | 0.021 [2]
Hysteresis Info
Task Name | Hyst-1
Max. Volts | 239.2
Max. Field (kV/cm) | 1.2
Hysteresis Period (ms) | 1000
Preset Disabled
Profile | Standard Bipolar
Data | Valid Data
Point | Time (ms) | Field (kV/cm) | Measured Polarization (µC/cm2)
1 | 5.25 | -2.4414 | -0.003259
2 | 10.5 | 8.5449 | 0.00047603
3 | 15.75 | 7.3242 | 0.00047603
4 | 21 | 19.5312 | 0.0037716
5 | 26.25 | 19.5312 | 0.0039913
6 | 31.5 | 25.6348 | 0.0075799
7 | 36.75 | 29.2969 | 0.0076531
8 | 42 | 37.8418 | 0.011168
9 | 47.25 | 40.2832 | 0.011461
10 | 52.5 | 48.8281 | 0.01505
11 | 57.75 | 48.8281 | 0.015123
12 | 63 | 56.1523 | 0.018931
13 | 68.25 | 57.373 | 0.019224
14 | 73.5 | 65.918 | 0.022886
15 | 78.75 | 65.918 | 0.022886
16 | 84 | 76.9043 | 0.02706
17 | 89.25 | 76.9043 | 0.027207
18 | 94.5 | 89.1113 | 0.030869
19 | 99.75 | 86.6699 | 0.031088
20 | 105 | 97.6562 | 0.035116
21 | 110.25 | 95.2148 | 0.035336
22 | 115.5 | 104.9805 | 0.039144
23 | 120.75 | 106.2012 | 0.039291
24 | 126 | 114.7461 | 0.043538
25 | 131.25 | 126.9531 | 0.047566
26 | 136.5 | 128.1738 | 0.047786
27 | 141.75 | 133.0566 | 0.051814
28 | 147 | 136.7188 | 0.05218
29 | 152.25 | 146.4844 | 0.056208
30 | 157.5 | 147.7051 | 0.056355
31 | 162.75 | 153.8086 | 0.060602
32 | 168 | 156.25 | 0.061042
33 | 173.25 | 163.5742 | 0.06507
34 | 178.5 | 163.5742 | 0.065363
35 | 183.75 | 173.3398 | 0.06983
36 | 189 | 175.7812 | 0.070269
37 | 194.25 | 183.1055 | 0.074444
38 | 199.5 | 185.5469 | 0.074883
39 | 204.75 | 192.8711 | 0.079424
40 | 210 | 192.8711 | 0.08001
41 | 215.25 | 205.0781 | 0.084257
42 | 220.5 | 203.8574 | 0.084843
43 | 225.75 | 214.8438 | 0.089384
44 | 231 | 211.1816 | 0.090116
45 | 236.25 | 223.3887 | 0.09451
46 | 241.5 | 224.6094 | 0.095096
47 | 246.75 | 230.7129 | 0.099856
48 | 252 | 230.7129 | 0.10059
49 | 257.25 | 234.375 | 0.10103
50 | 262.5 | 225.8301 | 0.097733
51 | 267.75 | 223.3887 | 0.098099
52 | 273 | 211.1816 | 0.094437
53 | 278.25 | 212.4023 | 0.094583
54 | 283.5 | 206.2988 | 0.091141
55 | 288.75 | 202.6367 | 0.091288
56 | 294 | 194.0918 | 0.087406
57 | 299.25 | 195.3125 | 0.087333
58 | 304.5 | 181.8848 | 0.083964
59 | 309.75 | 185.5469 | 0.084038
60 | 315 | 175.7812 | 0.08001
61 | 320.25 | 175.7812 | 0.080083
62 | 325.5 | 163.5742 | 0.076421
63 | 330.75 | 164.7949 | 0.076494
64 | 336 | 155.0293 | 0.072686
65 | 341.25 | 152.5879 | 0.072466
66 | 346.5 | 147.7051 | 0.068878
67 | 351.75 | 148.9258 | 0.068805
68 | 357 | 134.2773 | 0.064996
69 | 362.25 | 135.498 | 0.064923
70 | 367.5 | 125.7324 | 0.061261
71 | 372.75 | 124.5117 | 0.061042
72 | 378 | 115.9668 | 0.057307
73 | 383.25 | 107.4219 | 0.053498
74 | 388.5 | 106.2012 | 0.053352
75 | 393.75 | 96.4355 | 0.049544
76 | 399 | 97.6562 | 0.049251
77 | 404.25 | 84.2285 | 0.045662
78 | 409.5 | 85.4492 | 0.045516
79 | 414.75 | 79.3457 | 0.041634
80 | 420 | 78.125 | 0.041268
81 | 425.25 | 68.3594 | 0.03746
82 | 430.5 | 65.918 | 0.037387
83 | 435.75 | 57.373 | 0.033359
84 | 441 | 57.373 | 0.033139
85 | 446.25 | 45.166 | 0.029404
86 | 451.5 | 47.6074 | 0.029258
87 | 456.75 | 39.0625 | 0.02523
88 | 462 | 40.2832 | 0.02501
89 | 467.25 | 29.2969 | 0.021202
90 | 472.5 | 31.7383 | 0.020982
91 | 477.75 | 17.0898 | 0.017027
92 | 483 | 20.752 | 0.016808
93 | 488.25 | 7.3242 | 0.012999
94 | 493.5 | 9.7656 | 0.012706
95 | 498.75 | 0 | 0.0086052
96 | 504 | 0 | 0.0086052
97 | 509.25 | -8.5449 | 0.0046504
98 | 514.5 | -10.9863 | 0.0041378
99 | 519.75 | -23.1934 | 0.00018309
100 | 525 | -21.9727 | 3.6618e-05
101 | 530.25 | -28.0762 | -0.0038449
102 | 535.5 | -30.5176 | -0.0041378
103 | 540.75 | -37.8418 | -0.0080925
104 | 546 | -37.8418 | -0.0083122
105 | 551.25 | -47.6074 | -0.01212
106 | 556.5 | -47.6074 | -0.01278
107 | 561.75 | -58.5938 | -0.016515
108 | 567 | -61.0352 | -0.016881
109 | 572.25 | -69.5801 | -0.020835
110 | 577.5 | -68.3594 | -0.021275
111 | 582.75 | -79.3457 | -0.02523
112 | 588 | -78.125 | -0.025303
113 | 593.25 | -86.6699 | -0.029697
114 | 598.5 | -89.1113 | -0.030136
115 | 603.75 | -96.4355 | -0.033871
116 | 609 | -96.4355 | -0.034091
117 | 614.25 | -109.8633 | -0.038265
118 | 619.5 | -106.2012 | -0.038851
119 | 624.75 | -115.9668 | -0.042733
120 | 630 | -126.9531 | -0.04698
121 | 635.25 | -124.5117 | -0.047566
122 | 640.5 | -136.7188 | -0.051814
123 | 645.75 | -137.9395 | -0.05218
124 | 651 | -145.2637 | -0.056135
125 | 656.25 | -145.2637 | -0.056721
126 | 661.5 | -157.4707 | -0.061115
127 | 666.75 | -155.0293 | -0.061408
128 | 672 | -163.5742 | -0.065582
129 | 677.25 | -166.0156 | -0.066241
130 | 682.5 | -175.7812 | -0.070416
131 | 687.75 | -173.3398 | -0.070855
132 | 693 | -183.1055 | -0.075249
133 | 698.25 | -185.5469 | -0.075835
134 | 703.5 | -195.3125 | -0.080229
135 | 708.75 | -196.5332 | -0.080669
136 | 714 | -201.416 | -0.085429
137 | 719.25 | -201.416 | -0.086088
138 | 724.5 | -216.0645 | -0.090336
139 | 729.75 | -213.623 | -0.090995
140 | 735 | -220.9473 | -0.095755
141 | 740.25 | -225.8301 | -0.096488
142 | 745.5 | -234.375 | -0.10103
143 | 750.75 | -223.3887 | -0.097659
144 | 756 | -223.3887 | -0.098172
145 | 761.25 | -213.623 | -0.094803
146 | 766.5 | -212.4023 | -0.094876
147 | 771.75 | -202.6367 | -0.091288
148 | 777 | -205.0781 | -0.091434
149 | 782.25 | -195.3125 | -0.087992
150 | 787.5 | -192.8711 | -0.087846
151 | 792.75 | -184.3262 | -0.084257
152 | 798 | -185.5469 | -0.084404
153 | 803.25 | -173.3398 | -0.080669
154 | 808.5 | -173.3398 | -0.080522
155 | 813.75 | -168.457 | -0.07708
156 | 819 | -166.0156 | -0.07708
157 | 824.25 | -153.8086 | -0.073272
158 | 829.5 | -152.5879 | -0.072979
159 | 834.75 | -146.4844 | -0.069537
160 | 840 | -147.7051 | -0.069391
161 | 845.25 | -134.2773 | -0.065582
162 | 850.5 | -136.7188 | -0.065363
163 | 855.75 | -126.9531 | -0.061847
164 | 861 | -126.9531 | -0.061994
165 | 866.25 | -115.9668 | -0.057893
166 | 871.5 | -106.2012 | -0.054011
167 | 876.75 | -106.2012 | -0.053938
168 | 882 | -98.877 | -0.050276
169 | 887.25 | -96.4355 | -0.04991
170 | 892.5 | -85.4492 | -0.046175
171 | 897.75 | -87.8906 | -0.046102
172 | 903 | -78.125 | -0.04222
173 | 908.25 | -75.6836 | -0.042
174 | 913.5 | -67.1387 | -0.038265
175 | 918.75 | -69.5801 | -0.038192
176 | 924 | -59.8145 | -0.034238
177 | 929.25 | -59.8145 | -0.033871
178 | 934.5 | -45.166 | -0.03021
179 | 939.75 | -47.6074 | -0.030136
180 | 945 | -41.5039 | -0.026108
181 | 950.25 | -36.6211 | -0.025742
182 | 955.5 | -26.8555 | -0.02208
183 | 960.75 | -30.5176 | -0.022007
184 | 966 | -21.9727 | -0.017833
185 | 971.25 | -19.5312 | -0.01776
186 | 976.5 | -8.5449 | -0.013878
187 | 981.75 | -10.9863 | -0.013878
188 | 987 | 1.2207 | -0.0096305
189 | 992.25 | 1.2207 | -0.0093375
Center data before PMax, ±Pr and ±Vc Calc.
PMax (µC/cm2) | 0.10103
Pr (µC/cm2) | 0.0086052
-Pr (µC/cm2) | -0.0093375
-Ec (kV/cm) | -4391.3598
CMax-Eff (nF) | 0.33336
Offset (µC/cm2) | 0.0030393
Vert. (±Pr) Shift (µC/cm2) | -0.00036618
A (Loop Area - µC/cm2·Volts) | 0.029015
Hysteresis Version: 5.3.0 - Radiant Technologies, Inc., 1999 - 10/02/14