## Hysteresis Task
Hysteresis
Executed Version | 5.3.0
Vision Version | 5.3.1 (R)
Vision Compiled | 2014-09-10
Driver Version | 5.1.14
Windows Version | Windows 7
Processor Information | x86 (AMD or Intel) - 4 Processors
Tester Name | RT66B0914-297
Tester S/N | RT66B0914-297
Internal Amp Type | No Internal Amp
Internal Amp Serial | 0
Execution Count | 1
Excel Date | 9/11/2023 - 18:0:43
Configuration Date | 2023-11-09 17:35
Execution Date | 2023-11-09 18:00
Sample Info.
Sample Name
Lot Name
Wafer Name
Die Row/Column | 0/0
Capacitor ID | 0
Area (cm2) | 0.78928
Thickness (µm) | 1993.333
Mux Adjust | Disabled
Amplifier | High Voltage (HVA)
HVI Channel/Port | 1/1
DRIVE Gain Factor | 1000
DRIVE Voltage Limit | 4000
Tester Info
Tester Name | RT66B0914-297
Tester Serial Number | RT66B0914-297
Return Signal Amp. Level [Index] | 0.021 [2]
Hysteresis Info
Task Name | Hyst-1
Max. Volts | 318.9333
Max. Field (kV/cm) | 1.6
Hysteresis Period (ms) | 1000
Preset Disabled
Profile | Standard Bipolar
Data | Valid Data
Point | Time (ms) | Field (kV/cm) | Measured Polarization (µC/cm2)
1 | 3.85 | 2.4414 | -0.0083122
2 | 7.7 | 7.3242 | -0.0047969
3 | 11.55 | 8.5449 | -0.0045772
4 | 15.4 | 17.0898 | -0.0012084
5 | 19.25 | 17.0898 | -0.0012084
6 | 23.1 | 28.0762 | 0.0022337
7 | 26.95 | 29.2969 | 0.0025999
8 | 30.8 | 36.6211 | 0.0062616
9 | 34.65 | 39.0625 | 0.0063349
10 | 38.5 | 46.3867 | 0.0099966
11 | 42.35 | 48.8281 | 0.010143
12 | 46.2 | 57.373 | 0.013951
13 | 50.05 | 54.9316 | 0.014171
14 | 53.9 | 68.3594 | 0.017979
15 | 57.75 | 65.918 | 0.018053
16 | 61.6 | 78.125 | 0.021934
17 | 65.45 | 75.6836 | 0.0223
18 | 69.3 | 86.6699 | 0.026328
19 | 73.15 | 86.6699 | 0.026475
20 | 77 | 96.4355 | 0.030356
21 | 80.85 | 98.877 | 0.030576
22 | 84.7 | 104.9805 | 0.03475
23 | 88.55 | 107.4219 | 0.035116
24 | 92.4 | 114.7461 | 0.039218
25 | 96.25 | 117.1875 | 0.039437
26 | 100.1 | 125.7324 | 0.043392
27 | 103.95 | 123.291 | 0.043758
28 | 107.8 | 135.498 | 0.048006
29 | 111.65 | 133.0566 | 0.048445
30 | 115.5 | 144.043 | 0.052473
31 | 119.35 | 144.043 | 0.052693
32 | 123.2 | 155.0293 | 0.056941
33 | 127.05 | 155.0293 | 0.057307
34 | 130.9 | 163.5742 | 0.061701
35 | 134.75 | 161.1328 | 0.061847
36 | 138.6 | 174.5605 | 0.066095
37 | 142.45 | 175.7812 | 0.066608
38 | 146.3 | 184.3262 | 0.070855
39 | 150.15 | 184.3262 | 0.071441
40 | 154 | 191.6504 | 0.075689
41 | 157.85 | 196.5332 | 0.075908
42 | 161.7 | 205.0781 | 0.080229
43 | 165.55 | 206.2988 | 0.080815
44 | 169.4 | 214.8438 | 0.085356
45 | 173.25 | 212.4023 | 0.085795
46 | 177.1 | 224.6094 | 0.090043
47 | 180.95 | 223.3887 | 0.090482
48 | 184.8 | 234.375 | 0.095096
49 | 188.65 | 235.5957 | 0.095902
50 | 192.5 | 244.1406 | 0.1003
51 | 196.35 | 244.1406 | 0.10081
52 | 200.2 | 255.127 | 0.10535
53 | 204.05 | 252.6855 | 0.10601
54 | 207.9 | 263.6719 | 0.11084
55 | 211.75 | 263.6719 | 0.11165
56 | 215.6 | 272.2168 | 0.11619
57 | 219.45 | 272.2168 | 0.11699
58 | 223.3 | 279.541 | 0.12197
59 | 227.15 | 279.541 | 0.12278
60 | 231 | 291.748 | 0.12761
61 | 234.85 | 292.9688 | 0.12856
62 | 238.7 | 299.0723 | 0.13325
63 | 242.55 | 297.8516 | 0.13428
64 | 246.4 | 310.0586 | 0.1394
65 | 250.25 | 310.0586 | 0.14058
66 | 254.1 | 321.0449 | 0.14563
67 | 257.95 | 310.0586 | 0.14255
68 | 261.8 | 307.6172 | 0.14299
69 | 265.65 | 300.293 | 0.13984
70 | 269.5 | 300.293 | 0.14014
71 | 273.35 | 290.5273 | 0.13662
72 | 277.2 | 292.9688 | 0.13669
73 | 281.05 | 281.9824 | 0.13318
74 | 284.9 | 283.2031 | 0.13347
75 | 288.75 | 272.2168 | 0.12988
76 | 292.6 | 269.7754 | 0.12988
77 | 296.45 | 260.0098 | 0.12629
78 | 300.3 | 260.0098 | 0.12593
79 | 304.15 | 252.6855 | 0.12249
80 | 308 | 251.4648 | 0.12256
81 | 311.85 | 240.4785 | 0.1189
82 | 315.7 | 241.6992 | 0.11875
83 | 319.55 | 234.375 | 0.11509
84 | 323.4 | 230.7129 | 0.11502
85 | 327.25 | 222.168 | 0.11128
86 | 331.1 | 224.6094 | 0.11121
87 | 334.95 | 212.4023 | 0.10747
88 | 338.8 | 212.4023 | 0.10725
89 | 342.65 | 203.8574 | 0.10352
90 | 346.5 | 206.2988 | 0.10352
91 | 350.35 | 194.0918 | 0.099783
92 | 354.2 | 191.6504 | 0.099564
93 | 358.05 | 184.3262 | 0.095609
94 | 361.9 | 187.9883 | 0.095536
95 | 365.75 | 175.7812 | 0.091874
96 | 369.6 | 174.5605 | 0.091727
97 | 373.45 | 162.3535 | 0.087992
98 | 377.3 | 162.3535 | 0.087699
99 | 381.15 | 156.25 | 0.083598
100 | 385 | 156.25 | 0.083598
101 | 388.85 | 142.8223 | 0.079863
102 | 392.7 | 142.8223 | 0.079717
103 | 396.55 | 133.0566 | 0.075616
104 | 400.4 | 133.0566 | 0.075396
105 | 404.25 | 125.7324 | 0.071514
106 | 408.1 | 125.7324 | 0.071441
107 | 411.95 | 115.9668 | 0.06756
108 | 415.8 | 115.9668 | 0.067193
109 | 419.65 | 107.4219 | 0.063092
110 | 423.5 | 104.9805 | 0.062946
111 | 427.35 | 96.4355 | 0.059284
112 | 431.2 | 97.6562 | 0.058991
113 | 435.05 | 89.1113 | 0.05489
114 | 438.9 | 85.4492 | 0.054524
115 | 442.75 | 74.4629 | 0.050642
116 | 446.6 | 75.6836 | 0.050423
117 | 450.45 | 65.918 | 0.046541
118 | 454.3 | 68.3594 | 0.046102
119 | 458.15 | 57.373 | 0.042074
120 | 462 | 56.1523 | 0.041708
121 | 465.85 | 46.3867 | 0.037826
122 | 469.7 | 48.8281 | 0.03768
123 | 473.55 | 37.8418 | 0.033505
124 | 477.4 | 39.0625 | 0.033066
125 | 481.25 | 28.0762 | 0.028965
126 | 485.1 | 28.0762 | 0.028745
127 | 488.95 | 20.752 | 0.02479
128 | 492.8 | 19.5312 | 0.024497
129 | 496.65 | 10.9863 | 0.020396
130 | 500.5 | 9.7656 | 0.01981
131 | 504.35 | 2.4414 | 0.015855
132 | 508.2 | -3.6621 | 0.015636
133 | 512.05 | -8.5449 | 0.011461
134 | 515.9 | -12.207 | 0.011095
135 | 519.75 | -20.752 | 0.0068475
136 | 523.6 | -17.0898 | 0.0064081
137 | 527.45 | -25.6348 | 0.0024534
138 | 531.3 | -31.7383 | 0.0020872
139 | 535.15 | -39.0625 | -0.0020872
140 | 539 | -39.0625 | -0.0025266
141 | 542.85 | -50.0488 | -0.0066278
142 | 546.7 | -51.2695 | -0.0069207
143 | 550.55 | -61.0352 | -0.010949
144 | 554.4 | -56.1523 | -0.011388
145 | 558.25 | -67.1387 | -0.015782
146 | 562.1 | -69.5801 | -0.016148
147 | 565.95 | -76.9043 | -0.02025
148 | 569.8 | -75.6836 | -0.020543
149 | 573.65 | -89.1113 | -0.024937
150 | 577.5 | -87.8906 | -0.025376
151 | 581.35 | -95.2148 | -0.029697
152 | 585.2 | -96.4355 | -0.02999
153 | 589.05 | -108.6426 | -0.034091
154 | 592.9 | -109.8633 | -0.034604
155 | 596.75 | -118.4082 | -0.038851
156 | 600.6 | -119.6289 | -0.039584
157 | 604.45 | -126.9531 | -0.043685
158 | 608.3 | -125.7324 | -0.044051
159 | 612.15 | -136.7188 | -0.048372
160 | 616 | -134.2773 | -0.048958
161 | 619.85 | -145.2637 | -0.053352
162 | 623.7 | -146.4844 | -0.053791
163 | 627.55 | -157.4707 | -0.058039
164 | 631.4 | -153.8086 | -0.058552
165 | 635.25 | -166.0156 | -0.062946
166 | 639.1 | -164.7949 | -0.063605
167 | 642.95 | -174.5605 | -0.067999
168 | 646.8 | -174.5605 | -0.068512
169 | 650.65 | -184.3262 | -0.072759
170 | 654.5 | -185.5469 | -0.073272
171 | 658.35 | -194.0918 | -0.077813
172 | 662.2 | -191.6504 | -0.078472
173 | 666.05 | -205.0781 | -0.082866
174 | 669.9 | -205.0781 | -0.083305
175 | 673.75 | -212.4023 | -0.087773
176 | 677.6 | -212.4023 | -0.088578
177 | 681.45 | -224.6094 | -0.093119
178 | 685.3 | -223.3887 | -0.093705
179 | 689.15 | -234.375 | -0.098099
180 | 693 | -233.1543 | -0.098831
181 | 696.85 | -245.3613 | -0.10359
182 | 700.7 | -244.1406 | -0.1044
183 | 704.55 | -251.4648 | -0.10908
184 | 708.4 | -253.9062 | -0.10982
185 | 712.25 | -263.6719 | -0.1145
186 | 716.1 | -263.6719 | -0.11538
187 | 719.95 | -270.9961 | -0.12029
188 | 723.8 | -273.4375 | -0.12102
189 | 727.65 | -280.7617 | -0.12578
190 | 731.5 | -279.541 | -0.12673
191 | 735.35 | -290.5273 | -0.13179
192 | 739.2 | -292.9688 | -0.13274
193 | 743.05 | -301.5137 | -0.13772
194 | 746.9 | -300.293 | -0.13867
195 | 750.75 | -311.2793 | -0.14372
196 | 754.6 | -313.7207 | -0.1446
197 | 758.45 | -311.2793 | -0.14563
198 | 762.3 | -300.293 | -0.14255
199 | 766.15 | -301.5137 | -0.14277
200 | 770 | -294.1895 | -0.1394
201 | 773.85 | -290.5273 | -0.13962
202 | 777.7 | -280.7617 | -0.13618
203 | 781.55 | -283.2031 | -0.13625
204 | 785.4 | -272.2168 | -0.13274
205 | 789.25 | -270.9961 | -0.13274
206 | 793.1 | -262.4512 | -0.12908
207 | 796.95 | -262.4512 | -0.1293
208 | 800.8 | -252.6855 | -0.12564
209 | 804.65 | -251.4648 | -0.12556
210 | 808.5 | -244.1406 | -0.12197
211 | 812.35 | -241.6992 | -0.12175
212 | 816.2 | -234.375 | -0.11802
213 | 820.05 | -235.5957 | -0.11817
214 | 823.9 | -220.9473 | -0.11443
215 | 827.75 | -224.6094 | -0.11428
216 | 831.6 | -216.0645 | -0.11062
217 | 835.45 | -214.8438 | -0.11033
218 | 839.3 | -203.8574 | -0.10681
219 | 843.15 | -203.8574 | -0.10681
220 | 847 | -194.0918 | -0.10279
221 | 850.85 | -195.3125 | -0.10271
222 | 854.7 | -186.7676 | -0.098978
223 | 858.55 | -183.1055 | -0.098904
224 | 862.4 | -175.7812 | -0.095389
225 | 866.25 | -173.3398 | -0.09495
226 | 870.1 | -163.5742 | -0.090995
227 | 873.95 | -167.2363 | -0.090995
228 | 877.8 | -155.0293 | -0.087187
229 | 881.65 | -155.0293 | -0.08704
230 | 885.5 | -145.2637 | -0.083159
231 | 889.35 | -144.043 | -0.082866
232 | 893.2 | -134.2773 | -0.078911
233 | 897.05 | -134.2773 | -0.078911
234 | 900.9 | -124.5117 | -0.075103
235 | 904.75 | -126.9531 | -0.074883
236 | 908.6 | -115.9668 | -0.070782
237 | 912.45 | -115.9668 | -0.070562
238 | 916.3 | -106.2012 | -0.066827
239 | 920.15 | -107.4219 | -0.066608
240 | 924 | -98.877 | -0.06258
241 | 927.85 | -98.877 | -0.06236
242 | 931.7 | -86.6699 | -0.058405
243 | 935.55 | -86.6699 | -0.058259
244 | 939.4 | -78.125 | -0.054231
245 | 943.25 | -79.3457 | -0.054158
246 | 947.1 | -69.5801 | -0.04991
247 | 950.95 | -69.5801 | -0.049471
248 | 954.8 | -57.373 | -0.045809
249 | 958.65 | -57.373 | -0.045443
250 | 962.5 | -48.8281 | -0.041561
251 | 966.35 | -48.8281 | -0.041048
252 | 970.2 | -36.6211 | -0.037094
253 | 974.05 | -40.2832 | -0.036874
254 | 977.9 | -30.5176 | -0.032919
255 | 981.75 | -28.0762 | -0.032626
256 | 985.6 | -19.5312 | -0.028525
257 | 989.45 | -20.752 | -0.028086
258 | 993.3 | -9.7656 | -0.024058
259 | 997.15 | -8.5449 | -0.023765
260 | 1001 | 0 | -0.019737
261 | 1004.85 | -1.2207 | -0.019298
Center data before PMax, ±Pr and ±Vc Calc.
PMax (µC/cm2) | 0.14563
Pr (µC/cm2) | 0.015768
-Pr (µC/cm2) | -0.019298
Ec (kV/cm) | 4175.384
-Ec (kV/cm) | -7056.4767
CMax-Eff (nF) | 0.36039
Offset (µC/cm2) | 0.0083855
Vert. (±Pr) Shift (µC/cm2) | -0.001765
Horiz. Shift (±Ec) | -1440.5463
A (Loop Area - µC/cm2·Volts) | 0.075768
Hysteresis Version: 5.3.0 - Radiant Technologies, Inc., 1999 - 10/02/14