## Hysteresis Task
Hysteresis
Executed Version | 5.3.0
Vision Version | 5.3.1 (R)
Vision Compiled | 2014-09-10
Driver Version | 5.1.14
Windows Version | Windows 7
Processor Information | x86 (AMD or Intel) - 4 Processors
Tester Name | RT66B0914-297
Tester S/N | RT66B0914-297
Internal Amp Type | No Internal Amp
Internal Amp Serial | 0
Execution Count | 1
Excel Date | 9/11/2023 - 18:10:2
Configuration Date | 2023-11-09 17:35
Execution Date | 2023-11-09 18:09
Sample Info.
Sample Name
Lot Name
Wafer Name
Die Row/Column | 0/0
Capacitor ID | 0
Area (cm2) | 0.78928
Thickness (µm) | 1993.333
Mux Adjust | Disabled
Amplifier | High Voltage (HVA)
HVI Channel/Port | 1/1
DRIVE Gain Factor | 1000
DRIVE Voltage Limit | 4000
Tester Info
Tester Name | RT66B0914-297
Tester Serial Number | RT66B0914-297
Return Signal Amp. Level [Index] | HVI: 0.00021 [4]
Hysteresis Info
Task Name | Hyst-1
Max. Volts | 1993.333
Max. Field (kV/cm) | 10
Hysteresis Period (ms) | 1000
Preset Disabled
Profile | Standard Bipolar
Data | Valid Data
Point | Time (ms) | Field (kV/cm) | Measured Polarization (µC/cm2)
1 | 2 | -1.2207 | -2.479
2 | 4 | 20.752 | -2.4644
3 | 6 | 30.5176 | -2.457
4 | 8 | 46.3867 | -2.4497
5 | 10 | 64.6973 | -2.4497
6 | 12 | 78.125 | -2.4497
7 | 14 | 95.2148 | -2.4351
8 | 16 | 107.4219 | -2.4278
9 | 18 | 125.7324 | -2.4204
10 | 20 | 145.2637 | -2.3985
11 | 22 | 156.25 | -2.3985
12 | 24 | 172.1191 | -2.3765
13 | 26 | 191.6504 | -2.3692
14 | 28 | 205.0781 | -2.3545
15 | 30 | 224.6094 | -2.3399
16 | 32 | 231.9336 | -2.3179
17 | 34 | 252.6855 | -2.3033
18 | 36 | 269.7754 | -2.2813
19 | 38 | 281.9824 | -2.2593
20 | 40 | 299.0723 | -2.2447
21 | 42 | 317.3828 | -2.2007
22 | 44 | 330.8105 | -2.1861
23 | 46 | 350.3418 | -2.1421
24 | 48 | 366.2109 | -2.1275
25 | 50 | 377.1973 | -2.1055
26 | 52 | 395.5078 | -2.0835
27 | 54 | 407.7148 | -2.0543
28 | 56 | 428.4668 | -2.0176
29 | 58 | 445.5566 | -1.9737
30 | 60 | 454.1016 | -1.9517
31 | 62 | 476.0742 | -1.9298
32 | 64 | 491.9434 | -1.8712
33 | 66 | 502.9297 | -1.8419
34 | 68 | 526.123 | -1.7979
35 | 70 | 544.4336 | -1.776
36 | 72 | 554.1992 | -1.732
37 | 74 | 568.8477 | -1.7027
38 | 76 | 579.834 | -1.6661
39 | 78 | 604.248 | -1.6222
40 | 80 | 621.3379 | -1.5855
41 | 82 | 629.8828 | -1.5489
42 | 84 | 649.4141 | -1.505
43 | 86 | 666.5039 | -1.4537
44 | 88 | 678.7109 | -1.4171
45 | 90 | 700.6836 | -1.3805
46 | 92 | 708.0078 | -1.3439
47 | 94 | 728.7598 | -1.2999
48 | 96 | 747.0703 | -1.2487
49 | 98 | 755.6152 | -1.212
50 | 100 | 776.3672 | -1.1608
51 | 102 | 793.457 | -1.1022
52 | 104 | 805.6641 | -1.0656
53 | 106 | 826.416 | -1.0216
54 | 108 | 842.2852 | -0.97037
55 | 110 | 852.0508 | -0.92643
56 | 112 | 874.0234 | -0.86052
57 | 114 | 881.3477 | -0.83122
58 | 116 | 902.0996 | -0.77263
59 | 118 | 924.0723 | -0.72869
60 | 120 | 933.8379 | -0.6701
61 | 122 | 949.707 | -0.62616
62 | 124 | 970.459 | -0.56025
63 | 126 | 977.7832 | -0.51631
64 | 128 | 997.3145 | -0.45772
65 | 130 | 1018.0664 | -0.39913
66 | 132 | 1027.832 | -0.34054
67 | 134 | 1048.584 | -0.28928
68 | 136 | 1058.3496 | -0.25266
69 | 138 | 1077.8809 | -0.18675
70 | 140 | 1097.4121 | -0.12084
71 | 142 | 1108.3984 | -0.076897
72 | 144 | 1124.2676 | -0.010985
73 | 146 | 1141.3574 | 0.054927
74 | 148 | 1154.7852 | 0.10619
75 | 150 | 1173.0957 | 0.1721
76 | 152 | 1182.8613 | 0.23801
77 | 154 | 1204.834 | 0.2966
78 | 156 | 1224.3652 | 0.35519
79 | 158 | 1230.4688 | 0.41378
80 | 160 | 1251.2207 | 0.47969
81 | 162 | 1273.1934 | 0.55293
82 | 164 | 1279.2969 | 0.61884
83 | 166 | 1297.6074 | 0.68475
84 | 168 | 1319.5801 | 0.75066
85 | 170 | 1330.5664 | 0.8239
86 | 172 | 1347.6562 | 0.88981
87 | 174 | 1359.8633 | 0.95572
88 | 176 | 1378.1738 | 1.007
89 | 178 | 1394.043 | 1.1022
90 | 180 | 1403.8086 | 1.1535
91 | 182 | 1428.2227 | 1.2413
92 | 184 | 1442.8711 | 1.3073
93 | 186 | 1453.8574 | 1.3805
94 | 188 | 1475.8301 | 1.461
95 | 190 | 1485.5957 | 1.527
96 | 192 | 1503.9062 | 1.6002
97 | 194 | 1527.0996 | 1.6808
98 | 196 | 1535.6445 | 1.754
99 | 198 | 1551.5137 | 1.8345
100 | 200 | 1571.0449 | 1.9078
101 | 202 | 1583.252 | 1.9883
102 | 204 | 1599.1211 | 2.0689
103 | 206 | 1618.6523 | 2.1568
104 | 208 | 1628.418 | 2.2373
105 | 210 | 1647.9492 | 2.3106
106 | 212 | 1658.9355 | 2.3838
107 | 214 | 1679.6875 | 2.479
108 | 216 | 1696.7773 | 2.5596
109 | 218 | 1710.2051 | 2.6401
110 | 220 | 1727.2949 | 2.728
111 | 222 | 1745.6055 | 2.8232
112 | 224 | 1755.3711 | 2.9038
113 | 226 | 1774.9023 | 2.999
114 | 228 | 1796.875 | 3.0942
115 | 230 | 1805.4199 | 3.1821
116 | 232 | 1822.5098 | 3.2773
117 | 234 | 1834.7168 | 3.3798
118 | 236 | 1851.8066 | 3.475
119 | 238 | 1873.7793 | 3.5775
120 | 240 | 1882.3242 | 3.6654
121 | 242 | 1900.6348 | 3.768
122 | 244 | 1920.166 | 3.8851
123 | 246 | 1928.7109 | 3.9877
124 | 248 | 1950.6836 | 4.0902
125 | 250 | 1959.2285 | 4.1781
126 | 252 | 1978.7598 | 4.3172
127 | 254 | 1958.0078 | 4.3612
128 | 256 | 1948.2422 | 4.4271
129 | 258 | 1931.1523 | 4.4637
130 | 260 | 1920.166 | 4.4857
131 | 262 | 1901.8555 | 4.493
132 | 264 | 1882.3242 | 4.5003
133 | 266 | 1871.3379 | 4.5223
134 | 268 | 1853.0273 | 4.5223
135 | 270 | 1833.4961 | 4.5369
136 | 272 | 1823.7305 | 4.5296
137 | 274 | 1804.1992 | 4.5296
138 | 276 | 1791.9922 | 4.5369
139 | 278 | 1777.3438 | 4.5223
140 | 280 | 1756.5918 | 4.515
141 | 282 | 1744.3848 | 4.515
142 | 284 | 1726.0742 | 4.515
143 | 286 | 1706.543 | 4.5076
144 | 288 | 1700.4395 | 4.493
145 | 290 | 1680.9082 | 4.493
146 | 292 | 1657.7148 | 4.4783
147 | 294 | 1650.3906 | 4.4857
148 | 296 | 1630.8594 | 4.4783
149 | 298 | 1622.3145 | 4.471
150 | 300 | 1602.7832 | 4.4564
151 | 302 | 1580.8105 | 4.449
152 | 304 | 1573.4863 | 4.449
153 | 306 | 1555.1758 | 4.4417
154 | 308 | 1531.9824 | 4.4271
155 | 310 | 1524.6582 | 4.4198
156 | 312 | 1503.9062 | 4.4198
157 | 314 | 1484.375 | 4.4051
158 | 316 | 1475.8301 | 4.3978
159 | 318 | 1453.8574 | 4.3831
160 | 320 | 1445.3125 | 4.3831
161 | 322 | 1427.002 | 4.3758
162 | 324 | 1405.0293 | 4.3612
163 | 326 | 1396.4844 | 4.3538
164 | 328 | 1375.7324 | 4.3465
165 | 330 | 1357.4219 | 4.3392
166 | 332 | 1350.0977 | 4.3392
167 | 334 | 1326.9043 | 4.3172
168 | 336 | 1318.3594 | 4.3245
169 | 338 | 1298.8281 | 4.3026
170 | 340 | 1278.0762 | 4.2953
171 | 342 | 1273.1934 | 4.2879
172 | 344 | 1251.2207 | 4.2733
173 | 346 | 1229.248 | 4.266
174 | 348 | 1220.7031 | 4.2513
175 | 350 | 1201.1719 | 4.2293
176 | 352 | 1184.082 | 4.2293
177 | 354 | 1173.0957 | 4.2147
178 | 356 | 1152.3438 | 4.2
179 | 358 | 1145.0195 | 4.1927
180 | 360 | 1125.4883 | 4.1854
181 | 362 | 1104.7363 | 4.1634
182 | 364 | 1096.1914 | 4.1634
183 | 366 | 1077.8809 | 4.1488
184 | 368 | 1060.791 | 4.1561
185 | 370 | 1049.8047 | 4.1341
186 | 372 | 1026.6113 | 4.1195
187 | 374 | 1020.5078 | 4.1122
188 | 376 | 999.7559 | 4.1048
189 | 378 | 980.2246 | 4.0902
190 | 380 | 971.6797 | 4.0829
191 | 382 | 948.4863 | 4.0682
192 | 384 | 933.8379 | 4.0609
193 | 386 | 922.8516 | 4.0316
194 | 388 | 900.8789 | 4.017
195 | 390 | 882.5684 | 4.0096
196 | 392 | 876.4648 | 4.0096
197 | 394 | 853.2715 | 3.9877
198 | 396 | 844.7266 | 3.973
199 | 398 | 822.7539 | 3.9657
200 | 400 | 803.2227 | 3.9437
201 | 402 | 797.1191 | 3.9364
202 | 404 | 773.9258 | 3.9218
203 | 406 | 754.3945 | 3.9144
204 | 408 | 745.8496 | 3.8998
205 | 410 | 725.0977 | 3.8778
206 | 412 | 706.7871 | 3.8632
207 | 414 | 697.0215 | 3.8558
208 | 416 | 678.7109 | 3.8339
209 | 418 | 668.9453 | 3.8119
210 | 420 | 649.4141 | 3.8119
211 | 422 | 627.4414 | 3.7826
212 | 424 | 622.5586 | 3.7753
213 | 426 | 601.8066 | 3.7606
214 | 428 | 584.7168 | 3.746
215 | 430 | 572.5098 | 3.7387
216 | 432 | 551.7578 | 3.7167
217 | 434 | 544.4336 | 3.6874
218 | 436 | 523.6816 | 3.6654
219 | 438 | 506.5918 | 3.6581
220 | 440 | 496.8262 | 3.6508
221 | 442 | 473.6328 | 3.6288
222 | 444 | 456.543 | 3.6068
223 | 446 | 447.998 | 3.5995
224 | 448 | 428.4668 | 3.5775
225 | 450 | 408.9355 | 3.5629
226 | 452 | 396.7285 | 3.5483
227 | 454 | 379.6387 | 3.5116
228 | 456 | 369.873 | 3.5043
229 | 458 | 352.7832 | 3.4823
230 | 460 | 332.0312 | 3.4604
231 | 462 | 314.9414 | 3.4457
232 | 464 | 300.293 | 3.4164
233 | 466 | 279.541 | 3.4091
234 | 468 | 274.6582 | 3.3798
235 | 470 | 252.6855 | 3.3578
236 | 472 | 229.4922 | 3.3432
237 | 474 | 222.168 | 3.3212
238 | 476 | 202.6367 | 3.3066
239 | 478 | 196.5332 | 3.2846
240 | 480 | 174.5605 | 3.2553
241 | 482 | 153.8086 | 3.2407
242 | 484 | 146.4844 | 3.2114
243 | 486 | 125.7324 | 3.1967
244 | 488 | 107.4219 | 3.1674
245 | 490 | 97.6562 | 3.1528
246 | 492 | 74.4629 | 3.1308
247 | 494 | 68.3594 | 3.1015
248 | 496 | 50.0488 | 3.0649
249 | 498 | 30.5176 | 3.0503
250 | 500 | 18.3105 | 3.021
251 | 502 | -2.4414 | 2.999
252 | 504 | -7.3242 | 2.9697
253 | 506 | -28.0762 | 2.9477
254 | 508 | -36.6211 | 2.9258
255 | 510 | -56.1523 | 2.9038
256 | 512 | -76.9043 | 2.8745
257 | 514 | -84.2285 | 2.8379
258 | 516 | -102.5391 | 2.8159
259 | 518 | -124.5117 | 2.7793
260 | 520 | -134.2773 | 2.7646
261 | 522 | -155.0293 | 2.7427
262 | 524 | -162.3535 | 2.7134
263 | 526 | -181.8848 | 2.6768
264 | 528 | -205.0781 | 2.6475
265 | 530 | -212.4023 | 2.6182
266 | 532 | -230.7129 | 2.5889
267 | 534 | -252.6855 | 2.5449
268 | 536 | -261.2305 | 2.5156
269 | 538 | -283.2031 | 2.4863
270 | 540 | -302.7344 | 2.457
271 | 542 | -308.8379 | 2.4204
272 | 544 | -332.0312 | 2.3911
273 | 546 | -340.5762 | 2.3545
274 | 548 | -361.3281 | 2.3252
275 | 550 | -379.6387 | 2.2886
276 | 552 | -388.1836 | 2.2447
277 | 554 | -410.1562 | 2.2227
278 | 556 | -429.6875 | 2.1788
279 | 558 | -437.0117 | 2.1421
280 | 560 | -457.7637 | 2.1128
281 | 562 | -463.8672 | 2.0762
282 | 564 | -487.0605 | 2.0323
283 | 566 | -506.5918 | 2.003
284 | 568 | -515.1367 | 1.9664
285 | 570 | -535.8887 | 1.9151
286 | 572 | -552.9785 | 1.8712
287 | 574 | -563.9648 | 1.8419
288 | 576 | -583.4961 | 1.7979
289 | 578 | -601.8066 | 1.7613
290 | 580 | -612.793 | 1.7247
291 | 582 | -631.1035 | 1.6661
292 | 584 | -642.0898 | 1.6368
293 | 586 | -661.6211 | 1.5855
294 | 588 | -678.7109 | 1.5416
295 | 590 | -692.1387 | 1.505
296 | 592 | -709.2285 | 1.4464
297 | 594 | -728.7598 | 1.4098
298 | 596 | -738.5254 | 1.3658
299 | 598 | -756.8359 | 1.3146
300 | 600 | -777.5879 | 1.256
301 | 602 | -786.1328 | 1.2194
302 | 604 | -808.1055 | 1.1681
303 | 606 | -817.8711 | 1.1242
304 | 608 | -834.9609 | 1.0729
305 | 610 | -856.9336 | 1.029
306 | 612 | -863.0371 | 0.97769
307 | 614 | -883.7891 | 0.9191
308 | 616 | -904.541 | 0.87516
309 | 618 | -913.0859 | 0.8239
310 | 620 | -933.8379 | 0.77263
311 | 622 | -938.7207 | 0.71404
312 | 624 | -963.1348 | 0.66278
313 | 626 | -980.2246 | 0.61152
314 | 628 | -991.2109 | 0.5456
315 | 630 | -1010.7422 | 0.49434
316 | 632 | -1025.3906 | 0.43575
317 | 634 | -1040.0391 | 0.36984
318 | 636 | -1058.3496 | 0.31857
319 | 638 | -1079.1016 | 0.25999
320 | 640 | -1088.8672 | 0.2014
321 | 642 | -1103.5156 | 0.12816
322 | 644 | -1116.9434 | 0.084221
323 | 646 | -1135.2539 | 0.010985
324 | 648 | -1156.0059 | -0.047603
325 | 650 | -1166.9922 | -0.10619
326 | 652 | -1182.8613 | -0.15746
327 | 654 | -1204.834 | -0.23801
328 | 656 | -1213.3789 | -0.2966
329 | 658 | -1234.1309 | -0.35519
330 | 660 | -1253.6621 | -0.4504
331 | 662 | -1259.7656 | -0.50899
332 | 664 | -1284.1797 | -0.58954
333 | 666 | -1290.2832 | -0.64081
334 | 668 | -1312.2559 | -0.70672
335 | 670 | -1331.7871 | -0.78728
336 | 672 | -1337.8906 | -0.86052
337 | 674 | -1361.084 | -0.91178
338 | 676 | -1378.1738 | -0.99234
339 | 678 | -1389.1602 | -1.0656
340 | 680 | -1409.9121 | -1.1461
341 | 682 | -1413.5742 | -1.2047
342 | 684 | -1437.9883 | -1.2853
343 | 686 | -1452.6367 | -1.3585
344 | 688 | -1462.4023 | -1.4391
345 | 690 | -1486.8164 | -1.4977
346 | 692 | -1503.9062 | -1.5929
347 | 694 | -1513.6719 | -1.6661
348 | 696 | -1530.7617 | -1.7467
349 | 698 | -1551.5137 | -1.8345
350 | 700 | -1560.0586 | -1.9078
351 | 702 | -1580.8105 | -1.9957
352 | 704 | -1588.1348 | -2.0689
353 | 706 | -1608.8867 | -2.1495
354 | 708 | -1629.6387 | -2.2447
355 | 710 | -1638.1836 | -2.3179
356 | 712 | -1656.4941 | -2.4058
357 | 714 | -1679.6875 | -2.4937
358 | 716 | -1688.2324 | -2.5742
359 | 718 | -1706.543 | -2.6621
360 | 720 | -1719.9707 | -2.7353
361 | 722 | -1737.0605 | -2.8379
362 | 724 | -1754.1504 | -2.9258
363 | 726 | -1767.5781 | -3.0063
364 | 728 | -1783.4473 | -3.0942
365 | 730 | -1805.4199 | -3.1967
366 | 732 | -1812.7441 | -3.2846
367 | 734 | -1832.2754 | -3.3945
368 | 736 | -1855.4688 | -3.4823
369 | 738 | -1862.793 | -3.5849
370 | 740 | -1884.7656 | -3.6801
371 | 742 | -1888.4277 | -3.7753
372 | 744 | -1911.6211 | -3.8851
373 | 746 | -1928.7109 | -3.9877
374 | 748 | -1938.4766 | -4.0902
375 | 750 | -1958.0078 | -4.1927
376 | 752 | -1981.2012 | -4.3172
377 | 754 | -1959.2285 | -4.3905
378 | 756 | -1942.1387 | -4.4198
379 | 758 | -1929.9316 | -4.449
380 | 760 | -1911.6211 | -4.4783
381 | 762 | -1893.3105 | -4.5003
382 | 764 | -1884.7656 | -4.515
383 | 766 | -1865.2344 | -4.515
384 | 768 | -1854.248 | -4.5223
385 | 770 | -1835.9375 | -4.5369
386 | 772 | -1813.9648 | -4.5223
387 | 774 | -1805.4199 | -4.5369
388 | 776 | -1788.3301 | -4.5296
389 | 778 | -1765.1367 | -4.5223
390 | 780 | -1756.5918 | -4.5223
391 | 782 | -1737.0605 | -4.5076
392 | 784 | -1718.75 | -4.5003
393 | 786 | -1710.2051 | -4.493
394 | 788 | -1688.2324 | -4.493
395 | 790 | -1678.4668 | -4.493
396 | 792 | -1661.377 | -4.493
397 | 794 | -1638.1836 | -4.471
398 | 796 | -1630.8594 | -4.4783
399 | 798 | -1607.666 | -4.4637
400 | 800 | -1586.9141 | -4.471
401 | 802 | -1583.252 | -4.449
402 | 804 | -1560.0586 | -4.449
403 | 806 | -1551.5137 | -4.4344
404 | 808 | -1531.9824 | -4.4198
405 | 810 | -1513.6719 | -4.4198
406 | 812 | -1501.4648 | -4.4198
407 | 814 | -1486.8164 | -4.4124
408 | 816 | -1463.623 | -4.3905
409 | 818 | -1457.5195 | -4.3831
410 | 820 | -1437.9883 | -4.3758
411 | 822 | -1414.7949 | -4.3685
412 | 824 | -1409.9121 | -4.3612
413 | 826 | -1389.1602 | -4.3612
414 | 828 | -1378.1738 | -4.3465
415 | 830 | -1357.4219 | -4.3319
416 | 832 | -1341.5527 | -4.3245
417 | 834 | -1326.9043 | -4.3245
418 | 836 | -1309.8145 | -4.3026
419 | 838 | -1287.8418 | -4.3026
420 | 840 | -1278.0762 | -4.3026
421 | 842 | -1260.9863 | -4.2806
422 | 844 | -1250 | -4.2733
423 | 846 | -1231.6895 | -4.2586
424 | 848 | -1214.5996 | -4.2513
425 | 850 | -1204.834 | -4.2367
426 | 852 | -1182.8613 | -4.2293
427 | 854 | -1165.7715 | -4.222
428 | 856 | -1158.4473 | -4.2147
429 | 858 | -1131.5918 | -4.1927
430 | 860 | -1113.2812 | -4.1927
431 | 862 | -1107.1777 | -4.1854
432 | 864 | -1087.6465 | -4.1634
433 | 866 | -1076.6602 | -4.1561
434 | 868 | -1059.5703 | -4.1415
435 | 870 | -1038.8184 | -4.1415
436 | 872 | -1030.2734 | -4.1195
437 | 874 | -1007.0801 | -4.1122
438 | 876 | -986.3281 | -4.0902
439 | 878 | -981.4453 | -4.0975
440 | 880 | -963.1348 | -4.0829
441 | 882 | -941.1621 | -4.0609
442 | 884 | -931.3965 | -4.0463
443 | 886 | -913.0859 | -4.0389
444 | 888 | -900.8789 | -4.0316
445 | 890 | -883.7891 | -4.017
446 | 892 | -861.8164 | -3.995
447 | 894 | -854.4922 | -3.9803
448 | 896 | -836.1816 | -3.9803
449 | 898 | -812.9883 | -3.9584
450 | 900 | -804.4434 | -3.951
451 | 902 | -784.9121 | -3.9437
452 | 904 | -777.5879 | -3.9144
453 | 906 | -759.2773 | -3.9144
454 | 908 | -736.084 | -3.8998
455 | 910 | -727.5391 | -3.8925
456 | 912 | -708.0078 | -3.8778
457 | 914 | -689.6973 | -3.8485
458 | 916 | -679.9316 | -3.8412
459 | 918 | -659.1797 | -3.8192
460 | 920 | -639.6484 | -3.8119
461 | 922 | -632.3242 | -3.7973
462 | 924 | -611.5723 | -3.7753
463 | 926 | -599.3652 | -3.7606
464 | 928 | -584.7168 | -3.746
465 | 930 | -563.9648 | -3.7313
466 | 932 | -554.1992 | -3.7167
467 | 934 | -532.2266 | -3.6947
468 | 936 | -512.6953 | -3.6874
469 | 938 | -506.5918 | -3.6654
470 | 940 | -487.0605 | -3.6435
471 | 942 | -467.5293 | -3.6142
472 | 944 | -455.3223 | -3.6142
473 | 946 | -435.791 | -3.5849
474 | 948 | -427.2461 | -3.5849
475 | 950 | -410.1562 | -3.5629
476 | 952 | -389.4043 | -3.5556
477 | 954 | -377.1973 | -3.5116
478 | 956 | -357.666 | -3.5116
479 | 958 | -338.1348 | -3.4897
480 | 960 | -330.8105 | -3.4604
481 | 962 | -308.8379 | -3.4384
482 | 964 | -302.7344 | -3.4384
483 | 966 | -283.2031 | -3.4091
484 | 968 | -261.2305 | -3.3798
485 | 970 | -250.2441 | -3.3725
486 | 972 | -231.9336 | -3.3432
487 | 974 | -213.623 | -3.3212
488 | 976 | -201.416 | -3.2993
489 | 978 | -185.5469 | -3.2846
490 | 980 | -166.0156 | -3.2553
491 | 982 | -157.4707 | -3.248
492 | 984 | -135.498 | -3.226
493 | 986 | -126.9531 | -3.1967
494 | 988 | -104.9805 | -3.1674
495 | 990 | -85.4492 | -3.1381
496 | 992 | -74.4629 | -3.1308
497 | 994 | -61.0352 | -3.1088
498 | 996 | -40.2832 | -3.0869
499 | 998 | -29.2969 | -3.0649
500 | 1000 | -8.5449 | -3.0283
501 | 1002 | -3.6621 | -2.999
Center data before PMax, ±Pr and ±Vc Calc.
PMax (µC/cm2) | 4.3172
Pr (µC/cm2) | 3.0016
-Pr (µC/cm2) | -2.999
Ec (kV/cm) | 224671.7289
-Ec (kV/cm) | -227069.5116
CMax-Eff (nF) | 1.7094
Offset (µC/cm2) | 2.4717
Vert. (±Pr) Shift (µC/cm2) | 0.0012924
Horiz. Shift (±Ec) | -1198.8913
A (Loop Area - µC/cm2·Volts) | 81.4012
Hysteresis Version: 5.3.0 - Radiant Technologies, Inc., 1999 - 10/02/14