## Hysteresis Task
Hysteresis
Executed Version | 5.3.0
Vision Version | 5.3.1 (R)
Vision Compiled | 2014-09-10
Driver Version | 5.1.14
Windows Version | Windows 7
Processor Information | x86 (AMD or Intel) - 4 Processors
Tester Name | RT66B0914-297
Tester S/N | RT66B0914-297
Internal Amp Type | No Internal Amp
Internal Amp Serial | 0
Execution Count | 1
Excel Date | 9/11/2023 - 18:10:55
Configuration Date | 2023-11-09 17:35
Execution Date | 2023-11-09 18:10
Sample Info.
Sample Name
Lot Name
Wafer Name
Die Row/Column | 0/0
Capacitor ID | 0
Area (cm2) | 0.78928
Thickness (µm) | 1993.333
Mux Adjust | Disabled
Amplifier | High Voltage (HVA)
HVI Channel/Port | 1/1
DRIVE Gain Factor | 1000
DRIVE Voltage Limit | 4000
Tester Info
Tester Name | RT66B0914-297
Tester Serial Number | RT66B0914-297
Return Signal Amp. Level [Index] | HVI: 0.000021 [5]
Hysteresis Info
Task Name | Hyst-1
Max. Volts | 2192.6663
Max. Field (kV/cm) | 11
Hysteresis Period (ms) | 1000
Preset Disabled
Profile | Standard Bipolar
Data | Valid Data
Point | Time (ms) | Field (kV/cm) | Measured Polarization (µC/cm2)
1 | 2 | -3.6621 | -3.8815
2 | 4 | 19.5312 | -3.8815
3 | 6 | 37.8418 | -3.8815
4 | 8 | 48.8281 | -3.9547
5 | 10 | 67.1387 | -3.8815
6 | 12 | 85.4492 | -3.735
7 | 14 | 106.2012 | -3.8082
8 | 16 | 128.1738 | -3.735
9 | 18 | 137.9395 | -3.8815
10 | 20 | 155.0293 | -3.8082
11 | 22 | 173.3398 | -3.8082
12 | 24 | 192.8711 | -3.735
13 | 26 | 214.8438 | -3.8082
14 | 28 | 224.6094 | -3.735
15 | 30 | 240.4785 | -3.735
16 | 32 | 262.4512 | -3.735
17 | 34 | 279.541 | -3.6618
18 | 36 | 301.5137 | -3.6618
19 | 38 | 314.9414 | -3.5885
20 | 40 | 328.3691 | -3.6618
21 | 42 | 350.3418 | -3.5885
22 | 44 | 368.6523 | -3.5885
23 | 46 | 386.9629 | -3.5885
24 | 48 | 397.9492 | -3.5885
25 | 50 | 413.8184 | -3.5153
26 | 52 | 438.2324 | -3.5153
27 | 54 | 454.1016 | -3.5153
28 | 56 | 462.6465 | -3.3688
29 | 58 | 484.6191 | -3.2956
30 | 60 | 502.9297 | -3.2956
31 | 62 | 526.123 | -3.2956
32 | 64 | 541.9922 | -3.2224
33 | 66 | 552.9785 | -3.2224
34 | 68 | 571.2891 | -3.0759
35 | 70 | 590.8203 | -3.1491
36 | 72 | 612.793 | -3.0027
37 | 74 | 628.6621 | -3.0027
38 | 76 | 638.4277 | -3.0027
39 | 78 | 659.1797 | -2.7097
40 | 80 | 677.4902 | -2.7829
41 | 82 | 700.6836 | -2.7829
42 | 84 | 716.5527 | -2.6365
43 | 86 | 727.5391 | -2.6365
44 | 88 | 745.8496 | -2.49
45 | 90 | 765.3809 | -2.6365
46 | 92 | 787.3535 | -2.3435
47 | 94 | 804.4434 | -2.4168
48 | 96 | 814.209 | -2.3435
49 | 98 | 833.7402 | -2.1971
50 | 100 | 852.0508 | -2.0506
51 | 102 | 875.2441 | -2.1238
52 | 104 | 892.334 | -1.9041
53 | 106 | 900.8789 | -1.9774
54 | 108 | 919.1895 | -1.9774
55 | 110 | 939.9414 | -1.8309
56 | 112 | 960.6934 | -1.7576
57 | 114 | 980.2246 | -1.6112
58 | 116 | 987.5488 | -1.5379
59 | 118 | 1008.3008 | -1.4647
60 | 120 | 1027.832 | -1.3915
61 | 122 | 1048.584 | -1.3915
62 | 124 | 1066.8945 | -1.245
63 | 126 | 1075.4395 | -1.3182
64 | 128 | 1093.75 | -1.1718
65 | 130 | 1116.9434 | -1.0985
66 | 132 | 1135.2539 | -0.95206
67 | 134 | 1156.0059 | -0.87882
68 | 136 | 1162.1094 | -0.80559
69 | 138 | 1181.6406 | -0.73235
70 | 140 | 1202.3926 | -0.58588
71 | 142 | 1221.9238 | -0.43941
72 | 144 | 1242.6758 | -0.29294
73 | 146 | 1248.7793 | -0.36618
74 | 148 | 1268.3105 | -0.14647
75 | 150 | 1291.5039 | -0.14647
76 | 152 | 1309.8145 | 4.4409e-16
77 | 154 | 1328.125 | 4.4409e-16
78 | 156 | 1337.8906 | 0.14647
79 | 158 | 1357.4219 | 0.21971
80 | 160 | 1376.9531 | 0.43941
81 | 162 | 1397.7051 | 0.43941
82 | 164 | 1405.0293 | 0.58588
83 | 166 | 1424.5605 | 0.58588
84 | 168 | 1444.0918 | 0.80559
85 | 170 | 1463.623 | 0.95206
86 | 172 | 1486.8164 | 1.0985
87 | 174 | 1491.6992 | 1.1718
88 | 176 | 1513.6719 | 1.3182
89 | 178 | 1534.4238 | 1.3182
90 | 180 | 1550.293 | 1.5379
91 | 182 | 1572.2656 | 1.6844
92 | 184 | 1579.5898 | 1.7576
93 | 186 | 1601.5625 | 1.8309
94 | 188 | 1618.6523 | 2.0506
95 | 190 | 1636.9629 | 2.0506
96 | 192 | 1660.1562 | 2.2703
97 | 194 | 1667.4805 | 2.3435
98 | 196 | 1688.2324 | 2.4168
99 | 198 | 1710.2051 | 2.6365
100 | 200 | 1726.0742 | 2.7829
101 | 202 | 1746.8262 | 2.8562
102 | 204 | 1755.3711 | 3.0759
103 | 206 | 1777.3438 | 3.2224
104 | 208 | 1798.0957 | 3.4421
105 | 210 | 1812.7441 | 3.3688
106 | 212 | 1833.4961 | 3.5153
107 | 214 | 1843.2617 | 3.6618
108 | 216 | 1865.2344 | 3.8815
109 | 218 | 1884.7656 | 3.9547
110 | 220 | 1901.8555 | 4.1012
111 | 222 | 1921.3867 | 4.2477
112 | 224 | 1931.1523 | 4.3941
113 | 226 | 1951.9043 | 4.4674
114 | 228 | 1971.4355 | 4.7603
115 | 230 | 1987.3047 | 4.7603
116 | 232 | 2008.0566 | 5.0532
117 | 234 | 2017.8223 | 4.98
118 | 236 | 2039.7949 | 5.2729
119 | 238 | 2059.3262 | 5.3462
120 | 240 | 2075.1953 | 5.5659
121 | 242 | 2094.7266 | 5.7124
122 | 244 | 2106.9336 | 5.8588
123 | 246 | 2125.2441 | 5.9321
124 | 248 | 2144.7754 | 6.0785
125 | 250 | 2164.3066 | 6.3715
126 | 252 | 2181.3965 | 6.5179
127 | 254 | 2164.3066 | 6.6644
128 | 256 | 2144.7754 | 6.7377
129 | 258 | 2124.0234 | 6.8109
130 | 260 | 2106.9336 | 6.8109
131 | 262 | 2094.7266 | 6.8841
132 | 264 | 2078.8574 | 6.7377
133 | 266 | 2055.6641 | 6.8109
134 | 268 | 2036.1328 | 6.8841
135 | 270 | 2020.2637 | 6.9574
136 | 272 | 2006.8359 | 6.8841
137 | 274 | 1987.3047 | 6.6644
138 | 276 | 1968.9941 | 6.8841
139 | 278 | 1948.2422 | 6.8841
140 | 280 | 1931.1523 | 6.8109
141 | 282 | 1921.3867 | 6.8109
142 | 284 | 1901.8555 | 6.8841
143 | 286 | 1881.1035 | 6.8841
144 | 288 | 1861.5723 | 6.9574
145 | 290 | 1842.041 | 6.8109
146 | 292 | 1835.9375 | 6.8841
147 | 294 | 1812.7441 | 6.6644
148 | 296 | 1794.4336 | 6.8109
149 | 298 | 1776.123 | 6.8109
150 | 300 | 1755.3711 | 6.8109
151 | 302 | 1748.0469 | 6.8841
152 | 304 | 1726.0742 | 6.7377
153 | 306 | 1710.2051 | 6.8841
154 | 308 | 1689.4531 | 6.8109
155 | 310 | 1667.4805 | 6.8109
156 | 312 | 1658.9355 | 6.7377
157 | 314 | 1639.4043 | 6.7377
158 | 316 | 1619.873 | 6.7377
159 | 318 | 1601.5625 | 6.7377
160 | 320 | 1584.4727 | 6.6644
161 | 322 | 1569.8242 | 6.6644
162 | 324 | 1555.1758 | 6.7377
163 | 326 | 1531.9824 | 6.6644
164 | 328 | 1512.4512 | 6.7377
165 | 330 | 1496.582 | 6.6644
166 | 332 | 1483.1543 | 6.6644
167 | 334 | 1467.2852 | 6.6644
168 | 336 | 1444.0918 | 6.6644
169 | 338 | 1424.5605 | 6.5912
170 | 340 | 1405.0293 | 6.7377
171 | 342 | 1397.7051 | 6.5912
172 | 344 | 1376.9531 | 6.5912
173 | 346 | 1358.6426 | 6.5912
174 | 348 | 1337.8906 | 6.5912
175 | 350 | 1328.125 | 6.5912
176 | 352 | 1312.2559 | 6.6644
177 | 354 | 1289.0625 | 6.5912
178 | 356 | 1270.752 | 6.5912
179 | 358 | 1251.2207 | 6.5912
180 | 360 | 1240.2344 | 6.4447
181 | 362 | 1224.3652 | 6.5179
182 | 364 | 1201.1719 | 6.4447
183 | 366 | 1185.3027 | 6.3715
184 | 368 | 1164.5508 | 6.2982
185 | 370 | 1152.3438 | 6.2982
186 | 372 | 1136.4746 | 6.4447
187 | 374 | 1114.502 | 6.4447
188 | 376 | 1097.4121 | 6.4447
189 | 378 | 1079.1016 | 6.3715
190 | 380 | 1065.6738 | 6.4447
191 | 382 | 1047.3633 | 6.3715
192 | 384 | 1027.832 | 6.2982
193 | 386 | 1010.7422 | 6.225
194 | 388 | 992.4316 | 6.2982
195 | 390 | 979.0039 | 6.2982
196 | 392 | 958.252 | 6.2982
197 | 394 | 943.6035 | 6.2982
198 | 396 | 922.8516 | 6.1518
199 | 398 | 902.0996 | 6.0785
200 | 400 | 894.7754 | 6.1518
201 | 402 | 871.582 | 6.225
202 | 404 | 856.9336 | 6.225
203 | 406 | 833.7402 | 6.1518
204 | 408 | 814.209 | 6.0053
205 | 410 | 806.8848 | 6.0785
206 | 412 | 783.6914 | 6.1518
207 | 414 | 769.043 | 5.9321
208 | 416 | 745.8496 | 6.0053
209 | 418 | 726.3184 | 6.0053
210 | 420 | 720.2148 | 6.0785
211 | 422 | 697.0215 | 6.0053
212 | 424 | 681.1523 | 6.0053
213 | 426 | 659.1797 | 6.0053
214 | 428 | 639.6484 | 5.8588
215 | 430 | 631.1035 | 5.9321
216 | 432 | 607.9102 | 5.7856
217 | 434 | 592.041 | 5.8588
218 | 436 | 571.2891 | 5.8588
219 | 438 | 551.7578 | 5.7856
220 | 440 | 545.6543 | 5.8588
221 | 442 | 522.4609 | 5.7856
222 | 444 | 504.1504 | 5.7856
223 | 446 | 483.3984 | 5.6391
224 | 448 | 465.0879 | 5.7856
225 | 450 | 457.7637 | 5.6391
226 | 452 | 434.5703 | 5.6391
227 | 454 | 418.7012 | 5.6391
228 | 456 | 396.7285 | 5.4927
229 | 458 | 386.9629 | 5.5659
230 | 460 | 369.873 | 5.6391
231 | 462 | 347.9004 | 5.7124
232 | 464 | 329.5898 | 5.4194
233 | 466 | 310.0586 | 5.5659
234 | 468 | 300.293 | 5.4194
235 | 470 | 281.9824 | 5.4194
236 | 472 | 258.7891 | 5.3462
237 | 474 | 245.3613 | 5.3462
238 | 476 | 222.168 | 5.3462
239 | 478 | 211.1816 | 5.2729
240 | 480 | 194.0918 | 5.4194
241 | 482 | 172.1191 | 5.2729
242 | 484 | 157.4707 | 5.2729
243 | 486 | 135.498 | 5.1997
244 | 488 | 125.7324 | 5.1997
245 | 490 | 107.4219 | 5.2729
246 | 492 | 85.4492 | 5.1265
247 | 494 | 68.3594 | 5.1265
248 | 496 | 46.3867 | 5.1265
249 | 498 | 37.8418 | 5.1265
250 | 500 | 20.752 | 5.0532
251 | 502 | -2.4414 | 4.98
252 | 504 | -8.5449 | 4.9068
253 | 506 | -30.5176 | 4.9068
254 | 508 | -48.8281 | 4.8335
255 | 510 | -65.918 | 4.7603
256 | 512 | -79.3457 | 4.8335
257 | 514 | -95.2148 | 4.7603
258 | 516 | -115.9668 | 4.7603
259 | 518 | -135.498 | 4.7603
260 | 520 | -155.0293 | 4.6138
261 | 522 | -166.0156 | 4.5406
262 | 524 | -181.8848 | 4.5406
263 | 526 | -203.8574 | 4.5406
264 | 528 | -222.168 | 4.4674
265 | 530 | -241.6992 | 4.6138
266 | 532 | -253.9062 | 4.3941
267 | 534 | -269.7754 | 4.3941
268 | 536 | -290.5273 | 4.3209
269 | 538 | -311.2793 | 4.3209
270 | 540 | -325.9277 | 4.1744
271 | 542 | -341.7969 | 4.1744
272 | 544 | -357.666 | 4.1012
273 | 546 | -379.6387 | 4.0279
274 | 548 | -396.7285 | 3.9547
275 | 550 | -415.0391 | 3.9547
276 | 552 | -429.6875 | 4.0279
277 | 554 | -445.5566 | 3.8815
278 | 556 | -467.5293 | 3.8815
279 | 558 | -485.8398 | 3.8082
280 | 560 | -502.9297 | 3.735
281 | 562 | -515.1367 | 3.6618
282 | 564 | -532.2266 | 3.5885
283 | 566 | -554.1992 | 3.5885
284 | 568 | -574.9512 | 3.5153
285 | 570 | -589.5996 | 3.5153
286 | 572 | -600.5859 | 3.5153
287 | 574 | -622.5586 | 3.4421
288 | 576 | -643.3105 | 3.2956
289 | 578 | -659.1797 | 3.1491
290 | 580 | -677.4902 | 3.2224
291 | 582 | -686.0352 | 3.0759
292 | 584 | -710.4492 | 3.0759
293 | 586 | -727.5391 | 2.9294
294 | 588 | -748.291 | 2.9294
295 | 590 | -767.8223 | 2.8562
296 | 592 | -775.1465 | 2.8562
297 | 594 | -795.8984 | 2.7829
298 | 596 | -812.9883 | 2.7097
299 | 598 | -832.5195 | 2.6365
300 | 600 | -854.4922 | 2.6365
301 | 602 | -865.4785 | 2.49
302 | 604 | -880.127 | 2.49
303 | 606 | -903.3203 | 2.3435
304 | 608 | -921.6309 | 2.1238
305 | 610 | -930.1758 | 2.1971
306 | 612 | -950.9277 | 2.1238
307 | 614 | -970.459 | 2.0506
308 | 616 | -989.9902 | 1.9774
309 | 618 | -1010.7422 | 1.9041
310 | 620 | -1020.5078 | 1.7576
311 | 622 | -1036.377 | 1.6844
312 | 624 | -1059.5703 | 1.6112
313 | 626 | -1075.4395 | 1.5379
314 | 628 | -1094.9707 | 1.4647
315 | 630 | -1108.3984 | 1.3182
316 | 632 | -1125.4883 | 1.3182
317 | 634 | -1143.7988 | 1.1718
318 | 636 | -1164.5508 | 1.1718
319 | 638 | -1182.8613 | 1.0253
320 | 640 | -1191.4062 | 1.0985
321 | 642 | -1213.3789 | 0.80559
322 | 644 | -1231.6895 | 0.73235
323 | 646 | -1253.6621 | 0.58588
324 | 648 | -1273.1934 | 0.51265
325 | 650 | -1279.2969 | 0.58588
326 | 652 | -1298.8281 | 0.29294
327 | 654 | -1322.0215 | 0.21971
328 | 656 | -1339.1113 | 0.073235
329 | 658 | -1358.6426 | -0.073235
330 | 660 | -1369.6289 | -0.073235
331 | 662 | -1386.7188 | -0.29294
332 | 664 | -1408.6914 | -0.36618
333 | 666 | -1424.5605 | -0.43941
334 | 668 | -1445.3125 | -0.58588
335 | 670 | -1456.2988 | -0.58588
336 | 672 | -1475.8301 | -0.73235
337 | 674 | -1495.3613 | -1.0253
338 | 676 | -1512.4512 | -1.0985
339 | 678 | -1531.9824 | -1.1718
340 | 680 | -1542.9688 | -1.3915
341 | 682 | -1563.7207 | -1.4647
342 | 684 | -1579.5898 | -1.5379
343 | 686 | -1601.5625 | -1.7576
344 | 688 | -1621.0938 | -1.8309
345 | 690 | -1628.418 | -1.9041
346 | 692 | -1649.1699 | -2.0506
347 | 694 | -1669.9219 | -2.1971
348 | 696 | -1688.2324 | -2.3435
349 | 698 | -1710.2051 | -2.49
350 | 700 | -1718.75 | -2.6365
351 | 702 | -1734.6191 | -2.7829
352 | 704 | -1757.8125 | -2.9294
353 | 706 | -1774.9023 | -3.0027
354 | 708 | -1794.4336 | -3.1491
355 | 710 | -1806.6406 | -3.2956
356 | 712 | -1823.7305 | -3.4421
357 | 714 | -1843.2617 | -3.5153
358 | 716 | -1861.5723 | -3.735
359 | 718 | -1871.3379 | -3.8815
360 | 720 | -1892.0898 | -3.9547
361 | 722 | -1912.8418 | -4.1744
362 | 724 | -1928.7109 | -4.2477
363 | 726 | -1949.4629 | -4.4674
364 | 728 | -1961.6699 | -4.5406
365 | 730 | -1977.5391 | -4.6871
366 | 732 | -1999.5117 | -4.9068
367 | 734 | -2019.043 | -5.0532
368 | 736 | -2039.7949 | -5.1265
369 | 738 | -2049.5605 | -5.2729
370 | 740 | -2067.8711 | -5.4194
371 | 742 | -2084.9609 | -5.7124
372 | 744 | -2109.375 | -5.7124
373 | 746 | -2125.2441 | -5.9321
374 | 748 | -2135.0098 | -6.0785
375 | 750 | -2154.541 | -6.2982
376 | 752 | -2171.6309 | -6.3715
377 | 754 | -2155.7617 | -6.5179
378 | 756 | -2133.7891 | -6.5912
379 | 758 | -2125.2441 | -6.5912
380 | 760 | -2108.1543 | -6.7377
381 | 762 | -2084.9609 | -6.7377
382 | 764 | -2065.4297 | -6.7377
383 | 766 | -2045.8984 | -6.7377
384 | 768 | -2039.7949 | -6.8109
385 | 770 | -2019.043 | -6.7377
386 | 772 | -1998.291 | -6.7377
387 | 774 | -1978.7598 | -6.8109
388 | 776 | -1961.6699 | -6.8109
389 | 778 | -1949.4629 | -6.8109
390 | 780 | -1929.9316 | -6.7377
391 | 782 | -1911.6211 | -6.8109
392 | 784 | -1890.8691 | -6.9574
393 | 786 | -1873.7793 | -6.8841
394 | 788 | -1862.793 | -6.7377
395 | 790 | -1844.4824 | -6.7377
396 | 792 | -1824.9512 | -6.6644
397 | 794 | -1806.6406 | -6.7377
398 | 796 | -1793.2129 | -6.6644
399 | 798 | -1777.3438 | -6.8109
400 | 800 | -1755.3711 | -6.6644
401 | 802 | -1737.0605 | -6.7377
402 | 804 | -1717.5293 | -6.7377
403 | 806 | -1706.543 | -6.8109
404 | 808 | -1690.6738 | -6.7377
405 | 810 | -1669.9219 | -6.6644
406 | 812 | -1649.1699 | -6.7377
407 | 814 | -1632.0801 | -6.6644
408 | 816 | -1622.3145 | -6.6644
409 | 818 | -1602.7832 | -6.7377
410 | 820 | -1580.8105 | -6.6644
411 | 822 | -1566.1621 | -6.5912
412 | 824 | -1544.1895 | -6.6644
413 | 826 | -1533.2031 | -6.5912
414 | 828 | -1514.8926 | -6.5912
415 | 830 | -1492.9199 | -6.5912
416 | 832 | -1474.6094 | -6.5912
417 | 834 | -1456.2988 | -6.5912
418 | 836 | -1446.5332 | -6.4447
419 | 838 | -1428.2227 | -6.5912
420 | 840 | -1405.0293 | -6.5179
421 | 842 | -1389.1602 | -6.5179
422 | 844 | -1365.9668 | -6.5179
423 | 846 | -1357.4219 | -6.5179
424 | 848 | -1337.8906 | -6.5179
425 | 850 | -1322.0215 | -6.4447
426 | 852 | -1298.8281 | -6.3715
427 | 854 | -1281.7383 | -6.5179
428 | 856 | -1270.752 | -6.5179
429 | 858 | -1251.2207 | -6.3715
430 | 860 | -1232.9102 | -6.4447
431 | 862 | -1212.1582 | -6.4447
432 | 864 | -1193.8477 | -6.4447
433 | 866 | -1185.3027 | -6.5179
434 | 868 | -1168.2129 | -6.2982
435 | 870 | -1143.7988 | -6.2982
436 | 872 | -1125.4883 | -6.3715
437 | 874 | -1104.7363 | -6.2982
438 | 876 | -1097.4121 | -6.4447
439 | 878 | -1076.6602 | -6.2982
440 | 880 | -1057.1289 | -6.225
441 | 882 | -1041.2598 | -6.225
442 | 884 | -1016.8457 | -6.2982
443 | 886 | -1007.0801 | -6.1518
444 | 888 | -987.5488 | -6.225
445 | 890 | -971.6797 | -6.2982
446 | 892 | -949.707 | -6.1518
447 | 894 | -933.8379 | -6.225
448 | 896 | -921.6309 | -6.225
449 | 898 | -902.0996 | -6.1518
450 | 900 | -882.5684 | -6.225
451 | 902 | -860.5957 | -6.1518
452 | 904 | -854.4922 | -6.1518
453 | 906 | -837.4023 | -6.225
454 | 908 | -815.4297 | -6.1518
455 | 910 | -793.457 | -6.1518
456 | 912 | -776.3672 | -6.0053
457 | 914 | -764.1602 | -5.9321
458 | 916 | -748.291 | -6.0053
459 | 918 | -727.5391 | -6.0053
460 | 920 | -708.0078 | -5.9321
461 | 922 | -689.6973 | -6.0053
462 | 924 | -678.7109 | -6.0053
463 | 926 | -657.959 | -6.0053
464 | 928 | -639.6484 | -5.8588
465 | 930 | -622.5586 | -5.7856
466 | 932 | -603.0273 | -5.8588
467 | 934 | -592.041 | -5.8588
468 | 936 | -571.2891 | -5.8588
469 | 938 | -551.7578 | -5.8588
470 | 940 | -534.668 | -5.7124
471 | 942 | -515.1367 | -5.7124
472 | 944 | -502.9297 | -5.7124
473 | 946 | -483.3984 | -5.7856
474 | 948 | -465.0879 | -5.7124
475 | 950 | -447.998 | -5.7124
476 | 952 | -427.2461 | -5.6391
477 | 954 | -418.7012 | -5.5659
478 | 956 | -396.7285 | -5.7856
479 | 958 | -375.9766 | -5.5659
480 | 960 | -361.3281 | -5.6391
481 | 962 | -339.3555 | -5.5659
482 | 964 | -330.8105 | -5.4927
483 | 966 | -308.8379 | -5.4927
484 | 968 | -291.748 | -5.4194
485 | 970 | -273.4375 | -5.4194
486 | 972 | -251.4648 | -5.4194
487 | 974 | -244.1406 | -5.3462
488 | 976 | -223.3887 | -5.4194
489 | 978 | -203.8574 | -5.3462
490 | 980 | -184.3262 | -5.4194
491 | 982 | -162.3535 | -5.2729
492 | 984 | -156.25 | -5.2729
493 | 986 | -136.7188 | -5.1997
494 | 988 | -117.1875 | -5.2729
495 | 990 | -96.4355 | -5.1265
496 | 992 | -74.4629 | -5.0532
497 | 994 | -69.5801 | -5.1997
498 | 996 | -50.0488 | -5.1265
499 | 998 | -30.5176 | -5.0532
500 | 1000 | -8.5449 | -5.0532
501 | 1002 | 0 | -4.98
Center data before PMax, ±Pr and ±Vc Calc.
PMax (µC/cm2) | 6.5179
Pr (µC/cm2) | 4.9877
-Pr (µC/cm2) | -4.98
Ec (kV/cm) | 261089.6373
-Ec (kV/cm) | -268876.0944
CMax-Eff (nF) | 2.3462
Offset (µC/cm2) | 3.8815
Vert. (±Pr) Shift (µC/cm2) | 0.0038545
Horiz. Shift (±Ec) | -3893.2285
A (Loop Area - µC/cm2·Volts) | 147.0232
Hysteresis Version: 5.3.0 - Radiant Technologies, Inc., 1999 - 10/02/14