## Hysteresis Task
Hysteresis
Executed Version | 5.3.0
Vision Version | 5.3.1 (R)
Vision Compiled | 2014-09-10
Driver Version | 5.1.14
Windows Version | Windows 7
Processor Information | x86 (AMD or Intel) - 4 Processors
Tester Name | RT66B0914-297
Tester S/N | RT66B0914-297
Internal Amp Type | No Internal Amp
Internal Amp Serial | 0
Execution Count | 1
Excel Date | 9/11/2023 - 18:19:29
Configuration Date | 2023-11-09 17:35
Execution Date | 2023-11-09 18:13
Sample Info.
Sample Name
Lot Name
Wafer Name
Die Row/Column | 0/0
Capacitor ID | 0
Area (cm2) | 0.80649
Thickness (µm) | 2000
Mux Adjust | Disabled
Amplifier | High Voltage (HVA)
HVI Channel/Port | 1/1
DRIVE Gain Factor | 1000
DRIVE Voltage Limit | 4000
Tester Info
Tester Name | RT66B0914-297
Tester Serial Number | RT66B0914-297
Return Signal Amp. Level [Index] | 0.21 [1]
Hysteresis Info
Task Name | Hyst-1
Max. Volts | 80
Max. Field (kV/cm) | 0.4
Hysteresis Period (ms) | 1000
Preset Disabled
Profile | Standard Bipolar
Data | Valid Data
Point | Time (ms) | Field (kV/cm) | Measured Polarization (µC/cm2)
1 | 15.65 | -1.2207 | 0.00026877
2 | 31.3 | 9.7656 | 0.0034009
3 | 46.95 | 9.7656 | 0.003408
4 | 62.6 | 20.752 | 0.0067551
5 | 78.25 | 17.0898 | 0.006834
6 | 93.9 | 28.0762 | 0.0099947
7 | 109.55 | 28.0762 | 0.010023
8 | 125.2 | 37.8418 | 0.013356
9 | 140.85 | 37.8418 | 0.013507
10 | 156.5 | 50.0488 | 0.016854
11 | 172.15 | 50.0488 | 0.016739
12 | 187.8 | 57.373 | 0.020122
13 | 203.45 | 58.5938 | 0.020265
14 | 219.1 | 65.918 | 0.02367
15 | 234.75 | 70.8008 | 0.02367
16 | 250.4 | 76.9043 | 0.027038
17 | 266.05 | 78.125 | 0.027117
18 | 281.7 | 79.3457 | 0.027254
19 | 297.35 | 68.3594 | 0.023985
20 | 313 | 69.5801 | 0.023799
21 | 328.65 | 58.5938 | 0.020488
22 | 344.3 | 58.5938 | 0.020495
23 | 359.95 | 47.6074 | 0.017255
24 | 375.6 | 50.0488 | 0.017155
25 | 391.25 | 40.2832 | 0.013664
26 | 406.9 | 39.0625 | 0.01355
27 | 422.55 | 26.8555 | 0.010353
28 | 438.2 | 28.0762 | 0.01031
29 | 453.85 | 20.752 | 0.00692
30 | 469.5 | 20.752 | 0.0067551
31 | 485.15 | 8.5449 | 0.0034725
32 | 500.8 | 10.9863 | 0.003494
33 | 516.45 | -1.2207 | 0.0001756
34 | 532.1 | 0 | -2.5085e-05
35 | 547.75 | -9.7656 | -0.0034582
36 | 563.4 | -10.9863 | -0.0033865
37 | 579.05 | -19.5312 | -0.006662
38 | 594.7 | -18.3105 | -0.0067695
39 | 610.35 | -29.2969 | -0.010188
40 | 626 | -28.0762 | -0.010253
41 | 641.65 | -40.2832 | -0.013442
42 | 657.3 | -39.0625 | -0.013464
43 | 672.95 | -48.8281 | -0.016897
44 | 688.6 | -48.8281 | -0.017033
45 | 704.25 | -57.373 | -0.020273
46 | 719.9 | -61.0352 | -0.020265
47 | 735.55 | -65.918 | -0.023684
48 | 751.2 | -65.918 | -0.023863
49 | 766.85 | -76.9043 | -0.027254
50 | 782.5 | -67.1387 | -0.023928
51 | 798.15 | -70.8008 | -0.02382
52 | 813.8 | -56.1523 | -0.020617
53 | 829.45 | -59.8145 | -0.020645
54 | 845.1 | -47.6074 | -0.017291
55 | 860.75 | -51.2695 | -0.017119
56 | 876.4 | -37.8418 | -0.013822
57 | 892.05 | -41.5039 | -0.013815
58 | 907.7 | -28.0762 | -0.010625
59 | 923.35 | -31.7383 | -0.010403
60 | 939 | -19.5312 | -0.0070992
61 | 954.65 | -21.9727 | -0.0070203
62 | 970.3 | -9.7656 | -0.0038667
63 | 985.95 | -9.7656 | -0.0038094
64 | 1001.6 | -1.2207 | -0.00035478
65 | 1017.25 | -1.2207 | -0.00023294
Center data before PMax, ±Pr and ±Vc Calc.
PMax (µC/cm2) | 0.027254
Pr (µC/cm2) | 0.00050744
-Pr (µC/cm2) | -0.00023294
-Ec (kV/cm) | -30.5176
CMax-Eff (nF) | 0.27475
Offset (µC/cm2) | -0.00020427
Vert. (±Pr) Shift (µC/cm2) | 0.00013725
A (Loop Area - µC/cm2·Volts) | 3.0031e-05
Hysteresis Version: 5.3.0 - Radiant Technologies, Inc., 1999 - 10/02/14