## Hysteresis Task
Hysteresis
Executed Version | 5.3.0
Vision Version | 5.3.1 (R)
Vision Compiled | 2014-09-10
Driver Version | 5.1.14
Windows Version | Windows 7
Processor Information | x86 (AMD or Intel) - 4 Processors
Tester Name | RT66B0914-297
Tester S/N | RT66B0914-297
Internal Amp Type | No Internal Amp
Internal Amp Serial | 0
Execution Count | 1
Excel Date | 9/11/2023 - 18:20:52
Configuration Date | 2023-11-09 17:35
Execution Date | 2023-11-09 18:20
Sample Info.
Sample Name
Lot Name
Wafer Name
Die Row/Column | 0/0
Capacitor ID | 0
Area (cm2) | 0.80649
Thickness (µm) | 2000
Mux Adjust | Disabled
Amplifier | High Voltage (HVA)
HVI Channel/Port | 1/1
DRIVE Gain Factor | 1000
DRIVE Voltage Limit | 4000
Tester Info
Tester Name | RT66B0914-297
Tester Serial Number | RT66B0914-297
Return Signal Amp. Level [Index] | 0.021 [2]
Hysteresis Info
Task Name | Hyst-1
Max. Volts | 160
Max. Field (kV/cm) | 0.8
Hysteresis Period (ms) | 1000
Preset Disabled
Profile | Standard Bipolar
Data | Valid Data
Point | Time (ms) | Field (kV/cm) | Measured Polarization (µC/cm2)
1 | 7.85 | -1.2207 | -0.0016843
2 | 15.7 | 8.5449 | 0.0016843
3 | 23.55 | 8.5449 | 0.0016843
4 | 31.4 | 18.3105 | 0.0050529
5 | 39.25 | 18.3105 | 0.0050529
6 | 47.1 | 26.8555 | 0.0082065
7 | 54.95 | 29.2969 | 0.0084932
8 | 62.8 | 41.5039 | 0.011647
9 | 70.65 | 40.2832 | 0.01179
10 | 78.5 | 46.3867 | 0.015302
11 | 86.35 | 50.0488 | 0.015159
12 | 94.2 | 54.9316 | 0.018814
13 | 102.05 | 54.9316 | 0.018886
14 | 109.9 | 67.1387 | 0.022183
15 | 117.75 | 68.3594 | 0.022684
16 | 125.6 | 79.3457 | 0.026053
17 | 133.45 | 78.125 | 0.02634
18 | 141.3 | 87.8906 | 0.029852
19 | 149.15 | 85.4492 | 0.029995
20 | 157 | 98.877 | 0.033865
21 | 164.85 | 97.6562 | 0.033794
22 | 172.7 | 106.2012 | 0.037521
23 | 180.55 | 106.2012 | 0.037736
24 | 188.4 | 112.3047 | 0.041248
25 | 196.25 | 117.1875 | 0.041821
26 | 204.1 | 126.9531 | 0.04519
27 | 211.95 | 126.9531 | 0.04562
28 | 219.8 | 136.7188 | 0.049418
29 | 227.65 | 136.7188 | 0.049418
30 | 235.5 | 142.8223 | 0.053217
31 | 243.35 | 142.8223 | 0.053719
32 | 251.2 | 155.0293 | 0.057446
33 | 259.05 | 152.5879 | 0.057876
34 | 266.9 | 156.25 | 0.057876
35 | 274.75 | 146.4844 | 0.054937
36 | 282.6 | 145.2637 | 0.054937
37 | 290.45 | 135.498 | 0.051712
38 | 298.3 | 136.7188 | 0.051927
39 | 306.15 | 124.5117 | 0.048487
40 | 314 | 123.291 | 0.048558
41 | 321.85 | 114.7461 | 0.045118
42 | 329.7 | 117.1875 | 0.045118
43 | 337.55 | 107.4219 | 0.041893
44 | 345.4 | 106.2012 | 0.041678
45 | 353.25 | 98.877 | 0.038381
46 | 361.1 | 95.2148 | 0.038309
47 | 368.95 | 86.6699 | 0.034797
48 | 376.8 | 86.6699 | 0.035012
49 | 384.65 | 78.125 | 0.031357
50 | 392.5 | 75.6836 | 0.031428
51 | 400.35 | 69.5801 | 0.027916
52 | 408.2 | 68.3594 | 0.027701
53 | 416.05 | 56.1523 | 0.024476
54 | 423.9 | 61.0352 | 0.024405
55 | 431.75 | 48.8281 | 0.020964
56 | 439.6 | 47.6074 | 0.020964
57 | 447.45 | 40.2832 | 0.017237
58 | 455.3 | 35.4004 | 0.017452
59 | 463.15 | 28.0762 | 0.013797
60 | 471 | 25.6348 | 0.013725
61 | 478.85 | 19.5312 | 0.0105
62 | 486.7 | 20.752 | 0.0099983
63 | 494.55 | 9.7656 | 0.0067731
64 | 502.4 | 8.5449 | 0.0064864
65 | 510.25 | 0 | 0.0029744
66 | 518.1 | 1.2207 | 0.0030461
67 | 525.95 | -9.7656 | -0.00075256
68 | 533.8 | -7.3242 | -0.00075256
69 | 541.65 | -17.0898 | -0.0042645
70 | 549.5 | -20.752 | -0.0044079
71 | 557.35 | -28.0762 | -0.0077048
72 | 565.2 | -30.5176 | -0.0081348
73 | 573.05 | -40.2832 | -0.01136
74 | 580.9 | -36.6211 | -0.011718
75 | 588.75 | -47.6074 | -0.015374
76 | 596.6 | -51.2695 | -0.015374
77 | 604.45 | -57.373 | -0.018957
78 | 612.3 | -58.5938 | -0.019101
79 | 620.15 | -70.8008 | -0.022613
80 | 628 | -67.1387 | -0.022899
81 | 635.85 | -79.3457 | -0.026196
82 | 643.7 | -80.5664 | -0.026626
83 | 651.55 | -86.6699 | -0.030282
84 | 659.4 | -90.332 | -0.030282
85 | 667.25 | -97.6562 | -0.034224
86 | 675.1 | -97.6562 | -0.034152
87 | 682.95 | -106.2012 | -0.037951
88 | 690.8 | -108.6426 | -0.038166
89 | 698.65 | -117.1875 | -0.041749
90 | 706.5 | -118.4082 | -0.042179
91 | 714.35 | -128.1738 | -0.045763
92 | 722.2 | -124.5117 | -0.045906
93 | 730.05 | -134.2773 | -0.049848
94 | 737.9 | -136.7188 | -0.049992
95 | 745.75 | -145.2637 | -0.053862
96 | 753.6 | -142.8223 | -0.054149
97 | 761.45 | -157.4707 | -0.057876
98 | 769.3 | -145.2637 | -0.055009
99 | 777.15 | -147.7051 | -0.054865
100 | 785 | -135.498 | -0.051783
101 | 792.85 | -135.498 | -0.051712
102 | 800.7 | -125.7324 | -0.048343
103 | 808.55 | -126.9531 | -0.048558
104 | 816.4 | -114.7461 | -0.045118
105 | 824.25 | -119.6289 | -0.04519
106 | 832.1 | -108.6426 | -0.041893
107 | 839.95 | -104.9805 | -0.041749
108 | 847.8 | -96.4355 | -0.038596
109 | 855.65 | -97.6562 | -0.038452
110 | 863.5 | -90.332 | -0.035155
111 | 871.35 | -89.1113 | -0.035012
112 | 879.2 | -78.125 | -0.0315
113 | 887.05 | -74.4629 | -0.031715
114 | 894.9 | -69.5801 | -0.028131
115 | 902.75 | -69.5801 | -0.02806
116 | 910.6 | -58.5938 | -0.024691
117 | 918.45 | -59.8145 | -0.024476
118 | 926.3 | -47.6074 | -0.021323
119 | 934.15 | -50.0488 | -0.021036
120 | 942 | -41.5039 | -0.017667
121 | 949.85 | -37.8418 | -0.017667
122 | 957.7 | -30.5176 | -0.014084
123 | 965.55 | -28.0762 | -0.014227
124 | 973.4 | -20.752 | -0.010572
125 | 981.25 | -19.5312 | -0.010428
126 | 989.1 | -6.1035 | -0.0072031
127 | 996.95 | -10.9863 | -0.0068447
128 | 1004.8 | 1.2207 | -0.0034761
129 | 1012.65 | 0 | -0.0031178
Center data before PMax, ±Pr and ±Vc Calc.
PMax (µC/cm2) | 0.057876
Pr (µC/cm2) | 0.0029744
-Pr (µC/cm2) | -0.0031178
-Ec (kV/cm) | -1517.8177
CMax-Eff (nF) | 0.29173
Offset (µC/cm2) | 0.001541
Vert. (±Pr) Shift (µC/cm2) | -7.1673e-05
A (Loop Area - µC/cm2·Volts) | 0.0068149
Hysteresis Version: 5.3.0 - Radiant Technologies, Inc., 1999 - 10/02/14