## Hysteresis Task
Hysteresis
Executed Version | 5.3.0
Vision Version | 5.3.1 (R)
Vision Compiled | 2014-09-10
Driver Version | 5.1.14
Windows Version | Windows 7
Processor Information | x86 (AMD or Intel) - 4 Processors
Tester Name | RT66B0914-297
Tester S/N | RT66B0914-297
Internal Amp Type | No Internal Amp
Internal Amp Serial | 0
Execution Count | 1
Excel Date | 9/11/2023 - 18:21:24
Configuration Date | 2023-11-09 17:35
Execution Date | 2023-11-09 18:21
Sample Info.
Sample Name
Lot Name
Wafer Name
Die Row/Column | 0/0
Capacitor ID | 0
Area (cm2) | 0.80649
Thickness (µm) | 2000
Mux Adjust | Disabled
Amplifier | High Voltage (HVA)
HVI Channel/Port | 1/1
DRIVE Gain Factor | 1000
DRIVE Voltage Limit | 4000
Tester Info
Tester Name | RT66B0914-297
Tester Serial Number | RT66B0914-297
Return Signal Amp. Level [Index] | 0.021 [2]
Hysteresis Info
Task Name | Hyst-1
Max. Volts | 240
Max. Field (kV/cm) | 1.2
Hysteresis Period (ms) | 1000
Preset Disabled
Profile | Standard Bipolar
Data | Valid Data
Point | Time (ms) | Field (kV/cm) | Measured Polarization (µC/cm2)
1 | 5.15 | 0 | -0.0044079
2 | 10.3 | 7.3242 | -0.0012543
3 | 15.45 | 9.7656 | -0.0013259
4 | 20.6 | 18.3105 | 0.0021143
5 | 25.75 | 15.8691 | 0.0023294
6 | 30.9 | 29.2969 | 0.0052679
7 | 36.05 | 30.5176 | 0.0053396
8 | 41.2 | 36.6211 | 0.0089232
9 | 46.35 | 36.6211 | 0.0090666
10 | 51.5 | 50.0488 | 0.012364
11 | 56.65 | 50.0488 | 0.012364
12 | 61.8 | 56.1523 | 0.015947
13 | 66.95 | 56.1523 | 0.016019
14 | 72.1 | 68.3594 | 0.019316
15 | 77.25 | 70.8008 | 0.019459
16 | 82.4 | 76.9043 | 0.023186
17 | 87.55 | 75.6836 | 0.023473
18 | 92.7 | 89.1113 | 0.02677
19 | 97.85 | 86.6699 | 0.026985
20 | 103 | 97.6562 | 0.030783
21 | 108.15 | 97.6562 | 0.030927
22 | 113.3 | 108.6426 | 0.034367
23 | 118.45 | 107.4219 | 0.034582
24 | 123.6 | 115.9668 | 0.038452
25 | 128.75 | 117.1875 | 0.038667
26 | 133.9 | 124.5117 | 0.042108
27 | 139.05 | 126.9531 | 0.042394
28 | 144.2 | 135.498 | 0.046193
29 | 149.35 | 136.7188 | 0.046408
30 | 154.5 | 144.043 | 0.04992
31 | 159.65 | 142.8223 | 0.050278
32 | 164.8 | 156.25 | 0.054292
33 | 169.95 | 156.25 | 0.054507
34 | 175.1 | 162.3535 | 0.058162
35 | 180.25 | 163.5742 | 0.058664
36 | 185.4 | 175.7812 | 0.062678
37 | 190.55 | 172.1191 | 0.062893
38 | 195.7 | 184.3262 | 0.066691
39 | 200.85 | 183.1055 | 0.067408
40 | 206 | 191.6504 | 0.071565
41 | 211.15 | 195.3125 | 0.071852
42 | 216.3 | 203.8574 | 0.076009
43 | 221.45 | 217.2852 | 0.080381
44 | 226.6 | 214.8438 | 0.081169
45 | 231.75 | 224.6094 | 0.085183
46 | 236.9 | 223.3887 | 0.085756
47 | 242.05 | 229.4922 | 0.0902
48 | 247.2 | 235.5957 | 0.090845
49 | 252.35 | 240.4785 | 0.095145
50 | 257.5 | 235.5957 | 0.092207
51 | 262.65 | 231.9336 | 0.092637
52 | 267.8 | 223.3887 | 0.089483
53 | 272.95 | 223.3887 | 0.089555
54 | 278.1 | 212.4023 | 0.08633
55 | 283.25 | 214.8438 | 0.086473
56 | 288.4 | 203.8574 | 0.083319
57 | 293.55 | 195.3125 | 0.079807
58 | 298.7 | 195.3125 | 0.079736
59 | 303.85 | 185.5469 | 0.076654
60 | 309 | 185.5469 | 0.07651
61 | 314.15 | 175.7812 | 0.073142
62 | 319.3 | 175.7812 | 0.073142
63 | 324.45 | 163.5742 | 0.069845
64 | 329.6 | 166.0156 | 0.069487
65 | 334.75 | 155.0293 | 0.066118
66 | 339.9 | 156.25 | 0.066118
67 | 345.05 | 142.8223 | 0.062749
68 | 350.2 | 146.4844 | 0.062534
69 | 355.35 | 134.2773 | 0.059094
70 | 360.5 | 137.9395 | 0.059094
71 | 365.65 | 124.5117 | 0.055725
72 | 370.8 | 129.3945 | 0.055439
73 | 375.95 | 117.1875 | 0.051998
74 | 381.1 | 117.1875 | 0.051998
75 | 386.25 | 107.4219 | 0.048487
76 | 391.4 | 107.4219 | 0.0482
77 | 396.55 | 98.877 | 0.044616
78 | 401.7 | 95.2148 | 0.044688
79 | 406.85 | 85.4492 | 0.041176
80 | 412 | 87.8906 | 0.040961
81 | 417.15 | 76.9043 | 0.037377
82 | 422.3 | 78.125 | 0.037306
83 | 427.45 | 69.5801 | 0.033722
84 | 432.6 | 64.6973 | 0.033507
85 | 437.75 | 61.0352 | 0.029852
86 | 442.9 | 58.5938 | 0.029923
87 | 448.05 | 48.8281 | 0.026268
88 | 453.2 | 50.0488 | 0.025981
89 | 458.35 | 37.8418 | 0.022398
90 | 463.5 | 39.0625 | 0.022398
91 | 468.65 | 28.0762 | 0.018671
92 | 473.8 | 28.0762 | 0.018456
93 | 478.95 | 17.0898 | 0.014872
94 | 484.1 | 15.8691 | 0.014657
95 | 489.25 | 7.3242 | 0.011073
96 | 494.4 | 10.9863 | 0.010787
97 | 499.55 | -1.2207 | 0.0072031
98 | 504.7 | 2.4414 | 0.0071314
99 | 509.85 | -8.5449 | 0.0032611
100 | 515 | -8.5449 | 0.0029744
101 | 520.15 | -18.3105 | -0.00053754
102 | 525.3 | -20.752 | -0.00060922
103 | 530.45 | -26.8555 | -0.0044795
104 | 535.6 | -29.2969 | -0.0048379
105 | 540.75 | -37.8418 | -0.0082065
106 | 545.9 | -36.6211 | -0.0084215
107 | 551.05 | -47.6074 | -0.01222
108 | 556.2 | -47.6074 | -0.012579
109 | 561.35 | -58.5938 | -0.01609
110 | 566.5 | -54.9316 | -0.016234
111 | 571.65 | -68.3594 | -0.020032
112 | 576.8 | -65.918 | -0.020463
113 | 581.95 | -78.125 | -0.023903
114 | 587.1 | -75.6836 | -0.024189
115 | 592.25 | -86.6699 | -0.028203
116 | 597.4 | -84.2285 | -0.028418
117 | 602.55 | -97.6562 | -0.032073
118 | 607.7 | -95.2148 | -0.03236
119 | 612.85 | -108.6426 | -0.03623
120 | 618 | -104.9805 | -0.036589
121 | 623.15 | -117.1875 | -0.040172
122 | 628.3 | -114.7461 | -0.040531
123 | 633.45 | -125.7324 | -0.044401
124 | 638.6 | -124.5117 | -0.044903
125 | 643.75 | -135.498 | -0.048487
126 | 648.9 | -134.2773 | -0.048773
127 | 654.05 | -144.043 | -0.052859
128 | 659.2 | -144.043 | -0.053145
129 | 664.35 | -155.0293 | -0.057016
130 | 669.5 | -155.0293 | -0.057446
131 | 674.65 | -164.7949 | -0.061531
132 | 679.8 | -163.5742 | -0.061889
133 | 684.95 | -177.002 | -0.065688
134 | 690.1 | -173.3398 | -0.066118
135 | 695.25 | -186.7676 | -0.070347
136 | 700.4 | -184.3262 | -0.070633
137 | 705.55 | -195.3125 | -0.07479
138 | 710.7 | -192.8711 | -0.075292
139 | 715.85 | -202.6367 | -0.079592
140 | 721 | -213.623 | -0.083821
141 | 726.15 | -212.4023 | -0.084394
142 | 731.3 | -223.3887 | -0.088766
143 | 736.45 | -222.168 | -0.089698
144 | 741.6 | -231.9336 | -0.093855
145 | 746.75 | -231.9336 | -0.094429
146 | 751.9 | -234.375 | -0.095145
147 | 757.05 | -222.168 | -0.092135
148 | 762.2 | -224.6094 | -0.092135
149 | 767.35 | -212.4023 | -0.088982
150 | 772.5 | -214.8438 | -0.089197
151 | 777.65 | -201.416 | -0.086115
152 | 782.8 | -196.5332 | -0.082531
153 | 787.95 | -191.6504 | -0.082531
154 | 793.1 | -185.5469 | -0.079377
155 | 798.25 | -184.3262 | -0.079377
156 | 803.4 | -174.5605 | -0.075937
157 | 808.55 | -177.002 | -0.075865
158 | 813.7 | -166.0156 | -0.072712
159 | 818.85 | -167.2363 | -0.072497
160 | 824 | -156.25 | -0.068985
161 | 829.15 | -157.4707 | -0.068985
162 | 834.3 | -145.2637 | -0.06576
163 | 839.45 | -145.2637 | -0.065545
164 | 844.6 | -136.7188 | -0.062104
165 | 849.75 | -135.498 | -0.062033
166 | 854.9 | -128.1738 | -0.058592
167 | 860.05 | -126.9531 | -0.058449
168 | 865.2 | -119.6289 | -0.054937
169 | 870.35 | -114.7461 | -0.054937
170 | 875.5 | -108.6426 | -0.051497
171 | 880.65 | -104.9805 | -0.051353
172 | 885.8 | -98.877 | -0.047698
173 | 890.95 | -96.4355 | -0.047698
174 | 896.1 | -86.6699 | -0.044258
175 | 901.25 | -87.8906 | -0.044043
176 | 906.4 | -78.125 | -0.040388
177 | 911.55 | -80.5664 | -0.040459
178 | 916.7 | -68.3594 | -0.036947
179 | 921.85 | -70.8008 | -0.036517
180 | 927 | -59.8145 | -0.033005
181 | 932.15 | -61.0352 | -0.033005
182 | 937.3 | -50.0488 | -0.029493
183 | 942.45 | -48.8281 | -0.029063
184 | 947.6 | -40.2832 | -0.025551
185 | 952.75 | -39.0625 | -0.025551
186 | 957.9 | -32.959 | -0.022039
187 | 963.05 | -28.0762 | -0.021753
188 | 968.2 | -21.9727 | -0.018097
189 | 973.35 | -17.0898 | -0.017954
190 | 978.5 | -12.207 | -0.014514
191 | 983.65 | -12.207 | -0.014084
192 | 988.8 | -1.2207 | -0.010357
193 | 993.95 | -1.2207 | -0.010357
Center data before PMax, ±Pr and ±Vc Calc.
PMax (µC/cm2) | 0.095145
Pr (µC/cm2) | 0.0075615
-Pr (µC/cm2) | -0.010357
Ec (kV/cm) | 2611.7961
-Ec (kV/cm) | -3363.1617
CMax-Eff (nF) | 0.31972
Offset (µC/cm2) | 0.0044079
Vert. (±Pr) Shift (µC/cm2) | -0.0013976
Horiz. Shift (±Ec) | -375.6828
A (Loop Area - µC/cm2·Volts) | 0.027747
Hysteresis Version: 5.3.0 - Radiant Technologies, Inc., 1999 - 10/02/14