## Hysteresis Task
Hysteresis
Executed Version | 5.3.0
Vision Version | 5.3.1 (R)
Vision Compiled | 2014-09-10
Driver Version | 5.1.14
Windows Version | Windows 7
Processor Information | x86 (AMD or Intel) - 4 Processors
Tester Name | RT66B0914-297
Tester S/N | RT66B0914-297
Internal Amp Type | No Internal Amp
Internal Amp Serial | 0
Execution Count | 1
Excel Date | 9/11/2023 - 18:21:57
Configuration Date | 2023-11-09 17:35
Execution Date | 2023-11-09 18:22
Sample Info.
Sample Name
Lot Name
Wafer Name
Die Row/Column | 0/0
Capacitor ID | 0
Area (cm2) | 0.80649
Thickness (µm) | 2000
Mux Adjust | Disabled
Amplifier | High Voltage (HVA)
HVI Channel/Port | 1/1
DRIVE Gain Factor | 1000
DRIVE Voltage Limit | 4000
Tester Info
Tester Name | RT66B0914-297
Tester Serial Number | RT66B0914-297
Return Signal Amp. Level [Index] | 0.021 [2]
Hysteresis Info
Task Name | Hyst-1
Max. Volts | 320
Max. Field (kV/cm) | 1.6
Hysteresis Period (ms) | 1000
Preset Disabled
Profile | Standard Bipolar
Data | Valid Data
Point | Time (ms) | Field (kV/cm) | Measured Polarization (µC/cm2)
1 | 3.85 | 2.4414 | -0.0077048
2 | 7.7 | 7.3242 | -0.0046229
3 | 11.55 | 10.9863 | -0.0044795
4 | 15.4 | 20.752 | -0.0013259
5 | 19.25 | 18.3105 | -0.0012543
6 | 23.1 | 26.8555 | 0.0020427
7 | 26.95 | 30.5176 | 0.002186
8 | 30.8 | 37.8418 | 0.0055546
9 | 34.65 | 35.4004 | 0.005483
10 | 38.5 | 48.8281 | 0.0090666
11 | 42.35 | 45.166 | 0.0090666
12 | 46.2 | 54.9316 | 0.012794
13 | 50.05 | 54.9316 | 0.012865
14 | 53.9 | 69.5801 | 0.016234
15 | 57.75 | 64.6973 | 0.016664
16 | 61.6 | 76.9043 | 0.020104
17 | 65.45 | 76.9043 | 0.020534
18 | 69.3 | 85.4492 | 0.023974
19 | 73.15 | 83.0078 | 0.024261
20 | 77 | 96.4355 | 0.027845
21 | 80.85 | 97.6562 | 0.028203
22 | 84.7 | 106.2012 | 0.032002
23 | 88.55 | 107.4219 | 0.032073
24 | 92.4 | 115.9668 | 0.035944
25 | 96.25 | 115.9668 | 0.036159
26 | 100.1 | 125.7324 | 0.039814
27 | 103.95 | 126.9531 | 0.040244
28 | 107.8 | 134.2773 | 0.044114
29 | 111.65 | 135.498 | 0.044401
30 | 115.5 | 144.043 | 0.048056
31 | 119.35 | 142.8223 | 0.048487
32 | 123.2 | 152.5879 | 0.052213
33 | 127.05 | 155.0293 | 0.052715
34 | 130.9 | 166.0156 | 0.056657
35 | 134.75 | 164.7949 | 0.056944
36 | 138.6 | 175.7812 | 0.060886
37 | 142.45 | 175.7812 | 0.061316
38 | 146.3 | 185.5469 | 0.065258
39 | 150.15 | 185.5469 | 0.065616
40 | 154 | 192.8711 | 0.069558
41 | 157.85 | 197.7539 | 0.069917
42 | 161.7 | 201.416 | 0.074002
43 | 165.55 | 203.8574 | 0.074575
44 | 169.4 | 213.623 | 0.078661
45 | 173.25 | 214.8438 | 0.078876
46 | 177.1 | 222.168 | 0.082961
47 | 180.95 | 220.9473 | 0.083463
48 | 184.8 | 231.9336 | 0.08762
49 | 188.65 | 233.1543 | 0.088121
50 | 192.5 | 240.4785 | 0.09235
51 | 196.35 | 240.4785 | 0.092708
52 | 200.2 | 249.0234 | 0.097009
53 | 204.05 | 252.6855 | 0.097797
54 | 207.9 | 260.0098 | 0.10195
55 | 211.75 | 263.6719 | 0.10267
56 | 215.6 | 270.9961 | 0.1069
57 | 219.45 | 273.4375 | 0.10769
58 | 223.3 | 280.7617 | 0.11213
59 | 227.15 | 279.541 | 0.11299
60 | 231 | 290.5273 | 0.11744
61 | 234.85 | 289.3066 | 0.1183
62 | 238.7 | 300.293 | 0.12281
63 | 242.55 | 301.5137 | 0.1236
64 | 246.4 | 311.2793 | 0.12833
65 | 250.25 | 310.0586 | 0.12933
66 | 254.1 | 319.8242 | 0.13406
67 | 257.95 | 311.2793 | 0.13134
68 | 261.8 | 307.6172 | 0.13177
69 | 265.65 | 302.7344 | 0.12883
70 | 269.5 | 302.7344 | 0.12897
71 | 273.35 | 290.5273 | 0.12575
72 | 277.2 | 292.9688 | 0.12596
73 | 281.05 | 278.3203 | 0.12288
74 | 284.9 | 281.9824 | 0.12281
75 | 288.75 | 273.4375 | 0.11959
76 | 292.6 | 273.4375 | 0.11959
77 | 296.45 | 262.4512 | 0.11622
78 | 300.3 | 260.0098 | 0.11622
79 | 304.15 | 250.2441 | 0.11299
80 | 308 | 250.2441 | 0.11292
81 | 311.85 | 241.6992 | 0.10955
82 | 315.7 | 240.4785 | 0.10941
83 | 319.55 | 234.375 | 0.10611
84 | 323.4 | 231.9336 | 0.10597
85 | 327.25 | 224.6094 | 0.1026
86 | 331.1 | 220.9473 | 0.10253
87 | 334.95 | 209.9609 | 0.098944
88 | 338.8 | 211.1816 | 0.099016
89 | 342.65 | 203.8574 | 0.095575
90 | 346.5 | 202.6367 | 0.095504
91 | 350.35 | 196.5332 | 0.092063
92 | 354.2 | 195.3125 | 0.091848
93 | 358.05 | 185.5469 | 0.088336
94 | 361.9 | 183.1055 | 0.088265
95 | 365.75 | 175.7812 | 0.084896
96 | 369.6 | 173.3398 | 0.084681
97 | 373.45 | 162.3535 | 0.080954
98 | 377.3 | 164.7949 | 0.080811
99 | 381.15 | 156.25 | 0.077442
100 | 385 | 152.5879 | 0.077227
101 | 388.85 | 144.043 | 0.073572
102 | 392.7 | 146.4844 | 0.073429
103 | 396.55 | 133.0566 | 0.069845
104 | 400.4 | 137.9395 | 0.069702
105 | 404.25 | 126.9531 | 0.066118
106 | 408.1 | 124.5117 | 0.065903
107 | 411.95 | 114.7461 | 0.062391
108 | 415.8 | 115.9668 | 0.062033
109 | 419.65 | 106.2012 | 0.058449
110 | 423.5 | 108.6426 | 0.058162
111 | 427.35 | 95.2148 | 0.054722
112 | 431.2 | 100.0977 | 0.054435
113 | 435.05 | 84.2285 | 0.05078
114 | 438.9 | 86.6699 | 0.050565
115 | 442.75 | 78.125 | 0.04691
116 | 446.6 | 79.3457 | 0.046623
117 | 450.45 | 65.918 | 0.042824
118 | 454.3 | 69.5801 | 0.042609
119 | 458.15 | 57.373 | 0.039026
120 | 462 | 56.1523 | 0.038739
121 | 465.85 | 47.6074 | 0.035012
122 | 469.7 | 46.3867 | 0.034725
123 | 473.55 | 40.2832 | 0.030998
124 | 477.4 | 39.0625 | 0.030783
125 | 481.25 | 28.0762 | 0.026913
126 | 485.1 | 28.0762 | 0.026698
127 | 488.95 | 20.752 | 0.023043
128 | 492.8 | 17.0898 | 0.022684
129 | 496.65 | 8.5449 | 0.018886
130 | 500.5 | 10.9863 | 0.018599
131 | 504.35 | -1.2207 | 0.014872
132 | 508.2 | -1.2207 | 0.014514
133 | 512.05 | -7.3242 | 0.010572
134 | 515.9 | -8.5449 | 0.010213
135 | 519.75 | -19.5312 | 0.0064147
136 | 523.6 | -18.3105 | 0.0062714
137 | 527.45 | -31.7383 | 0.002401
138 | 531.3 | -25.6348 | 0.0020427
139 | 535.15 | -40.2832 | -0.001756
140 | 539 | -36.6211 | -0.0021143
141 | 542.85 | -51.2695 | -0.005913
142 | 546.7 | -50.0488 | -0.0062714
143 | 550.55 | -57.373 | -0.0099267
144 | 554.4 | -59.8145 | -0.010357
145 | 558.25 | -65.918 | -0.014299
146 | 562.1 | -69.5801 | -0.014657
147 | 565.95 | -78.125 | -0.018384
148 | 569.8 | -76.9043 | -0.018957
149 | 573.65 | -86.6699 | -0.022828
150 | 577.5 | -87.8906 | -0.023114
151 | 581.35 | -98.877 | -0.027056
152 | 585.2 | -95.2148 | -0.027415
153 | 589.05 | -104.9805 | -0.031357
154 | 592.9 | -107.4219 | -0.031643
155 | 596.75 | -118.4082 | -0.0358
156 | 600.6 | -118.4082 | -0.036159
157 | 604.45 | -126.9531 | -0.040029
158 | 608.3 | -124.5117 | -0.040531
159 | 612.15 | -136.7188 | -0.044401
160 | 616 | -135.498 | -0.044903
161 | 619.85 | -146.4844 | -0.048845
162 | 623.7 | -144.043 | -0.049275
163 | 627.55 | -155.0293 | -0.05336
164 | 631.4 | -156.25 | -0.053719
165 | 635.25 | -163.5742 | -0.057947
166 | 639.1 | -164.7949 | -0.058306
167 | 642.95 | -177.002 | -0.062319
168 | 646.8 | -175.7812 | -0.062821
169 | 650.65 | -183.1055 | -0.066906
170 | 654.5 | -185.5469 | -0.067551
171 | 658.35 | -191.6504 | -0.071565
172 | 662.2 | -196.5332 | -0.072067
173 | 666.05 | -202.6367 | -0.07608
174 | 669.9 | -202.6367 | -0.076654
175 | 673.75 | -211.1816 | -0.080811
176 | 677.6 | -214.8438 | -0.081384
177 | 681.45 | -223.3887 | -0.085541
178 | 685.3 | -222.168 | -0.086186
179 | 689.15 | -230.7129 | -0.090343
180 | 693 | -235.5957 | -0.090917
181 | 696.85 | -245.3613 | -0.095432
182 | 700.7 | -245.3613 | -0.096005
183 | 704.55 | -253.9062 | -0.10016
184 | 708.4 | -251.4648 | -0.10102
185 | 712.25 | -263.6719 | -0.10532
186 | 716.1 | -262.4512 | -0.10611
187 | 719.95 | -270.9961 | -0.11055
188 | 723.8 | -270.9961 | -0.11134
189 | 727.65 | -283.2031 | -0.11586
190 | 731.5 | -280.7617 | -0.11665
191 | 735.35 | -290.5273 | -0.12131
192 | 739.2 | -289.3066 | -0.12217
193 | 743.05 | -300.293 | -0.12668
194 | 746.9 | -302.7344 | -0.12761
195 | 750.75 | -311.2793 | -0.13227
196 | 754.6 | -312.5 | -0.13328
197 | 758.45 | -312.5 | -0.13406
198 | 762.3 | -300.293 | -0.13127
199 | 766.15 | -297.8516 | -0.13141
200 | 770 | -290.5273 | -0.12833
201 | 773.85 | -291.748 | -0.12862
202 | 777.7 | -283.2031 | -0.12553
203 | 781.55 | -280.7617 | -0.12561
204 | 785.4 | -269.7754 | -0.12217
205 | 789.25 | -269.7754 | -0.12224
206 | 793.1 | -263.6719 | -0.11901
207 | 796.95 | -261.2305 | -0.11901
208 | 800.8 | -251.4648 | -0.11572
209 | 804.65 | -251.4648 | -0.11557
210 | 808.5 | -241.6992 | -0.11228
211 | 812.35 | -244.1406 | -0.11228
212 | 816.2 | -234.375 | -0.10891
213 | 820.05 | -234.375 | -0.10876
214 | 823.9 | -222.168 | -0.10547
215 | 827.75 | -224.6094 | -0.10532
216 | 831.6 | -213.623 | -0.10188
217 | 835.45 | -212.4023 | -0.10188
218 | 839.3 | -201.416 | -0.098514
219 | 843.15 | -206.2988 | -0.098227
220 | 847 | -195.3125 | -0.094787
221 | 850.85 | -191.6504 | -0.094644
222 | 854.7 | -184.3262 | -0.091203
223 | 858.55 | -186.7676 | -0.091203
224 | 862.4 | -173.3398 | -0.087691
225 | 866.25 | -173.3398 | -0.087405
226 | 870.1 | -163.5742 | -0.084036
227 | 873.95 | -164.7949 | -0.083893
228 | 877.8 | -157.4707 | -0.080381
229 | 881.65 | -153.8086 | -0.080166
230 | 885.5 | -147.7051 | -0.076582
231 | 889.35 | -145.2637 | -0.076295
232 | 893.2 | -135.498 | -0.072927
233 | 897.05 | -135.498 | -0.072712
234 | 900.9 | -124.5117 | -0.0692
235 | 904.75 | -125.7324 | -0.068842
236 | 908.6 | -118.4082 | -0.06533
237 | 912.45 | -113.5254 | -0.065115
238 | 916.3 | -104.9805 | -0.061674
239 | 920.15 | -104.9805 | -0.061388
240 | 924 | -96.4355 | -0.057732
241 | 927.85 | -100.0977 | -0.057517
242 | 931.7 | -85.4492 | -0.053862
243 | 935.55 | -89.1113 | -0.053647
244 | 939.4 | -75.6836 | -0.049992
245 | 943.25 | -79.3457 | -0.049633
246 | 947.1 | -69.5801 | -0.045978
247 | 950.95 | -67.1387 | -0.045691
248 | 954.8 | -58.5938 | -0.042108
249 | 958.65 | -58.5938 | -0.041893
250 | 962.5 | -47.6074 | -0.038237
251 | 966.35 | -45.166 | -0.037951
252 | 970.2 | -37.8418 | -0.034152
253 | 974.05 | -37.8418 | -0.033865
254 | 977.9 | -31.7383 | -0.030353
255 | 981.75 | -28.0762 | -0.029995
256 | 985.6 | -19.5312 | -0.026196
257 | 989.45 | -18.3105 | -0.02591
258 | 993.3 | -10.9863 | -0.022326
259 | 997.15 | -10.9863 | -0.021968
260 | 1001 | 0 | -0.018169
261 | 1004.85 | -1.2207 | -0.017811
Center data before PMax, ±Pr and ±Vc Calc.
PMax (µC/cm2) | 0.13406
Pr (µC/cm2) | 0.015245
-Pr (µC/cm2) | -0.017811
Ec (kV/cm) | 4312.2665
-Ec (kV/cm) | -6702.3511
CMax-Eff (nF) | 0.33788
Offset (µC/cm2) | 0.0077765
Vert. (±Pr) Shift (µC/cm2) | -0.0012829
Horiz. Shift (±Ec) | -1195.0423
A (Loop Area - µC/cm2·Volts) | 0.069858
Hysteresis Version: 5.3.0 - Radiant Technologies, Inc., 1999 - 10/02/14