## Hysteresis Task
Hysteresis
Executed Version | 5.3.0
Vision Version | 5.3.1 (R)
Vision Compiled | 2014-09-10
Driver Version | 5.1.14
Windows Version | Windows 7
Processor Information | x86 (AMD or Intel) - 4 Processors
Tester Name | RT66B0914-297
Tester S/N | RT66B0914-297
Internal Amp Type | No Internal Amp
Internal Amp Serial | 0
Execution Count | 1
Excel Date | 9/11/2023 - 18:29:40
Configuration Date | 2023-11-09 17:35
Execution Date | 2023-11-09 18:29
Sample Info.
Sample Name
Lot Name
Wafer Name
Die Row/Column | 0/0
Capacitor ID | 0
Area (cm2) | 0.80649
Thickness (µm) | 2000
Mux Adjust | Disabled
Amplifier | High Voltage (HVA)
HVI Channel/Port | 1/1
DRIVE Gain Factor | 1000
DRIVE Voltage Limit | 4000
Tester Info
Tester Name | RT66B0914-297
Tester Serial Number | RT66B0914-297
Return Signal Amp. Level [Index] | HVI: 0.00021 [4]
Hysteresis Info
Task Name | Hyst-1
Max. Volts | 2200
Max. Field (kV/cm) | 11
Hysteresis Period (ms) | 1000
Preset Disabled
Profile | Standard Bipolar
Data | Valid Data
Point | Time (ms) | Field (kV/cm) | Measured Polarization (µC/cm2)
1 | 2 | -2.4414 | -2.4727
2 | 4 | 18.3105 | -2.4655
3 | 6 | 37.8418 | -2.4655
4 | 8 | 47.6074 | -2.4512
5 | 10 | 67.1387 | -2.444
6 | 12 | 90.332 | -2.444
7 | 14 | 107.4219 | -2.4369
8 | 16 | 128.1738 | -2.4297
9 | 18 | 136.7188 | -2.4082
10 | 20 | 155.0293 | -2.4082
11 | 22 | 173.3398 | -2.3867
12 | 24 | 190.4297 | -2.3795
13 | 26 | 212.4023 | -2.3724
14 | 28 | 220.9473 | -2.358
15 | 30 | 242.9199 | -2.3365
16 | 32 | 263.6719 | -2.3294
17 | 34 | 281.9824 | -2.2935
18 | 36 | 300.293 | -2.2792
19 | 38 | 311.2793 | -2.2505
20 | 40 | 327.1484 | -2.2362
21 | 42 | 347.9004 | -2.2075
22 | 44 | 368.6523 | -2.1932
23 | 46 | 389.4043 | -2.1502
24 | 48 | 396.7285 | -2.1215
25 | 50 | 418.7012 | -2.1072
26 | 52 | 437.0117 | -2.0713
27 | 54 | 454.1016 | -2.0355
28 | 56 | 473.6328 | -1.9925
29 | 58 | 484.6191 | -1.9638
30 | 60 | 504.1504 | -1.928
31 | 62 | 526.123 | -1.9065
32 | 64 | 544.4336 | -1.8635
33 | 66 | 562.7441 | -1.8205
34 | 68 | 573.7305 | -1.7918
35 | 70 | 589.5996 | -1.7488
36 | 72 | 611.5723 | -1.7058
37 | 74 | 629.8828 | -1.6628
38 | 76 | 650.6348 | -1.627
39 | 78 | 657.959 | -1.584
40 | 80 | 682.373 | -1.541
41 | 82 | 698.2422 | -1.4908
42 | 84 | 715.332 | -1.4406
43 | 86 | 734.8633 | -1.4119
44 | 88 | 745.8496 | -1.3618
45 | 90 | 765.3809 | -1.3044
46 | 92 | 787.3535 | -1.2614
47 | 94 | 808.1055 | -1.2113
48 | 96 | 825.1953 | -1.1683
49 | 98 | 845.9473 | -1.1109
50 | 100 | 852.0508 | -1.0464
51 | 102 | 871.582 | -1.0034
52 | 104 | 891.1133 | -0.95325
53 | 106 | 913.0859 | -0.89591
54 | 108 | 928.9551 | -0.83857
55 | 110 | 942.3828 | -0.79557
56 | 112 | 959.4727 | -0.73823
57 | 114 | 976.5625 | -0.67372
58 | 116 | 997.3145 | -0.61638
59 | 118 | 1018.0664 | -0.54471
60 | 120 | 1029.0527 | -0.50171
61 | 122 | 1049.8047 | -0.4372
62 | 124 | 1068.1152 | -0.37986
63 | 126 | 1086.4258 | -0.30819
64 | 128 | 1107.1777 | -0.25085
65 | 130 | 1113.2812 | -0.19352
66 | 132 | 1134.0332 | -0.12901
67 | 134 | 1154.7852 | -0.064505
68 | 136 | 1175.5371 | 0.014335
69 | 138 | 1193.8477 | 0.086007
70 | 140 | 1202.3926 | 0.15051
71 | 142 | 1220.7031 | 0.21502
72 | 144 | 1241.4551 | 0.29386
73 | 146 | 1259.7656 | 0.36553
74 | 148 | 1279.2969 | 0.4372
75 | 150 | 1292.7246 | 0.50888
76 | 152 | 1309.8145 | 0.59488
77 | 154 | 1329.3457 | 0.65939
78 | 156 | 1347.6562 | 0.74539
79 | 158 | 1368.4082 | 0.82423
80 | 160 | 1378.1738 | 0.90307
81 | 162 | 1398.9258 | 0.98191
82 | 164 | 1418.457 | 1.0608
83 | 166 | 1437.9883 | 1.1468
84 | 168 | 1456.2988 | 1.2471
85 | 170 | 1462.4023 | 1.2973
86 | 172 | 1484.375 | 1.3904
87 | 174 | 1502.6855 | 1.455
88 | 176 | 1524.6582 | 1.5553
89 | 178 | 1542.9688 | 1.6413
90 | 180 | 1553.9551 | 1.7273
91 | 182 | 1569.8242 | 1.8133
92 | 184 | 1589.3555 | 1.8993
93 | 186 | 1608.8867 | 1.9997
94 | 188 | 1628.418 | 2.0928
95 | 190 | 1640.625 | 2.1645
96 | 192 | 1658.9355 | 2.2577
97 | 194 | 1678.4668 | 2.3509
98 | 196 | 1696.7773 | 2.4369
99 | 198 | 1717.5293 | 2.5444
100 | 200 | 1727.2949 | 2.6304
101 | 202 | 1746.8262 | 2.7307
102 | 204 | 1766.3574 | 2.8311
103 | 206 | 1788.3301 | 2.9242
104 | 208 | 1804.1992 | 3.0246
105 | 210 | 1815.1855 | 3.1178
106 | 212 | 1831.0547 | 3.2038
107 | 214 | 1850.5859 | 3.3041
108 | 216 | 1870.1172 | 3.4188
109 | 218 | 1889.6484 | 3.5263
110 | 220 | 1903.0762 | 3.6266
111 | 222 | 1923.8281 | 3.727
112 | 224 | 1942.1387 | 3.8417
113 | 226 | 1960.4492 | 3.9492
114 | 228 | 1982.4219 | 4.0638
115 | 230 | 1988.5254 | 4.1713
116 | 232 | 2008.0566 | 4.286
117 | 234 | 2026.3672 | 4.415
118 | 236 | 2045.8984 | 4.5297
119 | 238 | 2064.209 | 4.6659
120 | 240 | 2077.6367 | 4.7806
121 | 242 | 2094.7266 | 4.9096
122 | 244 | 2115.4785 | 5.0601
123 | 246 | 2135.0098 | 5.2178
124 | 248 | 2155.7617 | 5.3754
125 | 250 | 2161.8652 | 5.5116
126 | 252 | 2183.8379 | 5.6908
127 | 254 | 2164.3066 | 5.784
128 | 256 | 2154.541 | 5.8772
129 | 258 | 2135.0098 | 5.9345
130 | 260 | 2114.2578 | 5.9775
131 | 262 | 2093.5059 | 6.0062
132 | 264 | 2075.1953 | 6.0348
133 | 266 | 2065.4297 | 6.0492
134 | 268 | 2045.8984 | 6.0635
135 | 270 | 2028.8086 | 6.0707
136 | 272 | 2009.2773 | 6.0707
137 | 274 | 1990.9668 | 6.0707
138 | 276 | 1979.9805 | 6.0635
139 | 278 | 1961.6699 | 6.0707
140 | 280 | 1938.4766 | 6.0922
141 | 282 | 1922.6074 | 6.0778
142 | 284 | 1901.8555 | 6.0635
143 | 286 | 1892.0898 | 6.0707
144 | 288 | 1871.3379 | 6.0635
145 | 290 | 1854.248 | 6.0492
146 | 292 | 1831.0547 | 6.0492
147 | 294 | 1813.9648 | 6.0348
148 | 296 | 1802.9785 | 6.0492
149 | 298 | 1784.668 | 6.0348
150 | 300 | 1767.5781 | 6.0277
151 | 302 | 1748.0469 | 6.0062
152 | 304 | 1729.7363 | 6.0062
153 | 306 | 1719.9707 | 6.0062
154 | 308 | 1699.2188 | 5.999
155 | 310 | 1677.2461 | 5.9847
156 | 312 | 1657.7148 | 5.9703
157 | 314 | 1638.1836 | 5.9703
158 | 316 | 1628.418 | 5.9703
159 | 318 | 1610.1074 | 5.956
160 | 320 | 1593.0176 | 5.9417
161 | 322 | 1571.0449 | 5.9417
162 | 324 | 1553.9551 | 5.9273
163 | 326 | 1541.748 | 5.913
164 | 328 | 1524.6582 | 5.8987
165 | 330 | 1501.4648 | 5.9058
166 | 332 | 1486.8164 | 5.8772
167 | 334 | 1464.8438 | 5.8843
168 | 336 | 1456.2988 | 5.8772
169 | 338 | 1435.5469 | 5.8628
170 | 340 | 1414.7949 | 5.8485
171 | 342 | 1395.2637 | 5.8413
172 | 344 | 1378.1738 | 5.827
173 | 346 | 1367.1875 | 5.827
174 | 348 | 1347.6562 | 5.8055
175 | 350 | 1330.5664 | 5.7983
176 | 352 | 1311.0352 | 5.7768
177 | 354 | 1291.5039 | 5.784
178 | 356 | 1281.7383 | 5.7768
179 | 358 | 1262.207 | 5.7553
180 | 360 | 1240.2344 | 5.741
181 | 362 | 1221.9238 | 5.7338
182 | 364 | 1202.3926 | 5.7195
183 | 366 | 1192.627 | 5.7051
184 | 368 | 1171.875 | 5.6908
185 | 370 | 1157.2266 | 5.6765
186 | 372 | 1132.8125 | 5.6765
187 | 374 | 1116.9434 | 5.6621
188 | 376 | 1103.5156 | 5.6478
189 | 378 | 1085.2051 | 5.6406
190 | 380 | 1070.5566 | 5.6191
191 | 382 | 1047.3633 | 5.5976
192 | 384 | 1030.2734 | 5.5976
193 | 386 | 1019.2871 | 5.5761
194 | 388 | 1000.9766 | 5.5618
195 | 390 | 977.7832 | 5.5475
196 | 392 | 961.9141 | 5.5403
197 | 394 | 939.9414 | 5.526
198 | 396 | 932.6172 | 5.5188
199 | 398 | 913.0859 | 5.5045
200 | 400 | 891.1133 | 5.4901
201 | 402 | 874.0234 | 5.4615
202 | 404 | 852.0508 | 5.4543
203 | 406 | 843.5059 | 5.4399
204 | 408 | 823.9746 | 5.4328
205 | 410 | 804.4434 | 5.4184
206 | 412 | 784.9121 | 5.3826
207 | 414 | 764.1602 | 5.3826
208 | 416 | 745.8496 | 5.3683
209 | 418 | 736.084 | 5.3539
210 | 420 | 718.9941 | 5.3253
211 | 422 | 697.0215 | 5.3181
212 | 424 | 678.7109 | 5.2966
213 | 426 | 657.959 | 5.2751
214 | 428 | 648.1934 | 5.2608
215 | 430 | 631.1035 | 5.2464
216 | 432 | 609.1309 | 5.2178
217 | 434 | 592.041 | 5.2106
218 | 436 | 570.0684 | 5.1748
219 | 438 | 560.3027 | 5.1748
220 | 440 | 545.6543 | 5.1533
221 | 442 | 522.4609 | 5.1246
222 | 444 | 506.5918 | 5.1031
223 | 446 | 482.1777 | 5.0816
224 | 448 | 473.6328 | 5.0744
225 | 450 | 458.9844 | 5.0457
226 | 452 | 434.5703 | 5.0171
227 | 454 | 419.9219 | 5.0099
228 | 456 | 396.7285 | 4.9812
229 | 458 | 386.9629 | 4.9741
230 | 460 | 369.873 | 4.9454
231 | 462 | 347.9004 | 4.9239
232 | 464 | 332.0312 | 4.8952
233 | 466 | 310.0586 | 4.8666
234 | 468 | 300.293 | 4.8522
235 | 470 | 281.9824 | 4.8307
236 | 472 | 261.2305 | 4.8021
237 | 474 | 242.9199 | 4.7806
238 | 476 | 224.6094 | 4.7519
239 | 478 | 216.0645 | 4.7376
240 | 480 | 194.0918 | 4.7017
241 | 482 | 177.002 | 4.6802
242 | 484 | 155.0293 | 4.6659
243 | 486 | 139.1602 | 4.6229
244 | 488 | 125.7324 | 4.6085
245 | 490 | 104.9805 | 4.587
246 | 492 | 89.1113 | 4.5512
247 | 494 | 65.918 | 4.5154
248 | 496 | 48.8281 | 4.4939
249 | 498 | 39.0625 | 4.4652
250 | 500 | 17.0898 | 4.4365
251 | 502 | 1.2207 | 4.4007
252 | 504 | -12.207 | 4.3577
253 | 506 | -30.5176 | 4.3505
254 | 508 | -48.8281 | 4.3075
255 | 510 | -69.5801 | 4.286
256 | 512 | -87.8906 | 4.2502
257 | 514 | -97.6562 | 4.2287
258 | 516 | -118.4082 | 4.1928
259 | 518 | -136.7188 | 4.157
260 | 520 | -156.25 | 4.1212
261 | 522 | -175.7812 | 4.0782
262 | 524 | -183.1055 | 4.0567
263 | 526 | -206.2988 | 4.0137
264 | 528 | -224.6094 | 3.9778
265 | 530 | -241.6992 | 3.9348
266 | 532 | -262.4512 | 3.9062
267 | 534 | -270.9961 | 3.8703
268 | 536 | -292.9688 | 3.8345
269 | 538 | -312.5 | 3.7915
270 | 540 | -328.3691 | 3.7485
271 | 542 | -349.1211 | 3.7055
272 | 544 | -356.4453 | 3.6768
273 | 546 | -379.6387 | 3.6266
274 | 548 | -400.3906 | 3.5908
275 | 550 | -415.0391 | 3.5406
276 | 552 | -438.2324 | 3.512
277 | 554 | -443.1152 | 3.4618
278 | 556 | -466.3086 | 3.4188
279 | 558 | -485.8398 | 3.3614
280 | 560 | -501.709 | 3.3184
281 | 562 | -526.123 | 3.2754
282 | 564 | -531.0059 | 3.2324
283 | 566 | -551.7578 | 3.1894
284 | 568 | -572.5098 | 3.1393
285 | 570 | -590.8203 | 3.0819
286 | 572 | -614.0137 | 3.0318
287 | 574 | -620.1172 | 2.9959
288 | 576 | -638.4277 | 2.9386
289 | 578 | -657.959 | 2.8884
290 | 580 | -677.4902 | 2.8239
291 | 582 | -699.4629 | 2.7737
292 | 584 | -708.0078 | 2.7092
293 | 586 | -725.0977 | 2.6734
294 | 588 | -744.6289 | 2.6089
295 | 590 | -766.6016 | 2.5515
296 | 592 | -786.1328 | 2.4799
297 | 594 | -797.1191 | 2.4369
298 | 596 | -812.9883 | 2.3724
299 | 598 | -832.5195 | 2.315
300 | 600 | -853.2715 | 2.2649
301 | 602 | -872.8027 | 2.186
302 | 604 | -886.2305 | 2.1287
303 | 606 | -900.8789 | 2.0642
304 | 608 | -920.4102 | 1.9925
305 | 610 | -943.6035 | 1.9208
306 | 612 | -957.0312 | 1.8635
307 | 614 | -970.459 | 1.799
308 | 616 | -988.7695 | 1.7273
309 | 618 | -1009.5215 | 1.6556
310 | 620 | -1031.4941 | 1.584
311 | 622 | -1044.9219 | 1.5051
312 | 624 | -1057.1289 | 1.4406
313 | 626 | -1080.3223 | 1.3618
314 | 628 | -1098.6328 | 1.2901
315 | 630 | -1114.502 | 1.2041
316 | 632 | -1137.6953 | 1.1181
317 | 634 | -1143.7988 | 1.0536
318 | 636 | -1164.5508 | 0.98191
319 | 638 | -1184.082 | 0.89591
320 | 640 | -1202.3926 | 0.80273
321 | 642 | -1224.3652 | 0.71673
322 | 644 | -1232.9102 | 0.63789
323 | 646 | -1250 | 0.54471
324 | 648 | -1268.3105 | 0.45154
325 | 650 | -1290.2832 | 0.35836
326 | 652 | -1308.5938 | 0.26519
327 | 654 | -1322.0215 | 0.17918
328 | 656 | -1337.8906 | 0.07884
329 | 658 | -1357.4219 | -0.0071673
330 | 660 | -1380.6152 | -0.10751
331 | 662 | -1395.2637 | -0.21502
332 | 664 | -1406.25 | -0.30102
333 | 666 | -1428.2227 | -0.40137
334 | 668 | -1447.7539 | -0.49454
335 | 670 | -1466.0645 | -0.59488
336 | 672 | -1485.5957 | -0.71673
337 | 674 | -1494.1406 | -0.8099
338 | 676 | -1513.6719 | -0.91024
339 | 678 | -1534.4238 | -1.0178
340 | 680 | -1550.293 | -1.1324
341 | 682 | -1573.4863 | -1.2471
342 | 684 | -1593.0176 | -1.3618
343 | 686 | -1597.9004 | -1.4621
344 | 688 | -1618.6523 | -1.5696
345 | 690 | -1640.625 | -1.6843
346 | 692 | -1657.7148 | -1.799
347 | 694 | -1680.9082 | -1.9137
348 | 696 | -1689.4531 | -2.0068
349 | 698 | -1708.9844 | -2.1358
350 | 700 | -1728.5156 | -2.2434
351 | 702 | -1746.8262 | -2.3724
352 | 704 | -1765.1367 | -2.4799
353 | 706 | -1778.5645 | -2.5945
354 | 708 | -1798.0957 | -2.7021
355 | 710 | -1811.5234 | -2.8167
356 | 712 | -1835.9375 | -2.9457
357 | 714 | -1853.0273 | -3.0604
358 | 716 | -1862.793 | -3.1751
359 | 718 | -1879.8828 | -3.2898
360 | 720 | -1901.8555 | -3.4259
361 | 722 | -1921.3867 | -3.555
362 | 724 | -1943.3594 | -3.684
363 | 726 | -1951.9043 | -3.7915
364 | 728 | -1971.4355 | -3.9133
365 | 730 | -1989.7461 | -4.0423
366 | 732 | -2009.2773 | -4.1785
367 | 734 | -2026.3672 | -4.3147
368 | 736 | -2037.3535 | -4.4437
369 | 738 | -2058.1055 | -4.5727
370 | 740 | -2075.1953 | -4.7161
371 | 742 | -2097.168 | -4.8809
372 | 744 | -2115.4785 | -5.0386
373 | 746 | -2124.0234 | -5.1819
374 | 748 | -2143.5547 | -5.3396
375 | 750 | -2164.3066 | -5.5045
376 | 752 | -2181.3965 | -5.6908
377 | 754 | -2165.5273 | -5.7983
378 | 756 | -2145.9961 | -5.8772
379 | 758 | -2125.2441 | -5.9273
380 | 760 | -2117.9199 | -5.9775
381 | 762 | -2094.7266 | -6.0133
382 | 764 | -2075.1953 | -6.0348
383 | 766 | -2059.3262 | -6.0563
384 | 768 | -2039.7949 | -6.0635
385 | 770 | -2027.5879 | -6.085
386 | 772 | -2009.2773 | -6.0922
387 | 774 | -1987.3047 | -6.0778
388 | 776 | -1970.2148 | -6.085
389 | 778 | -1950.6836 | -6.0922
390 | 780 | -1939.6973 | -6.0922
391 | 782 | -1922.6074 | -6.0778
392 | 784 | -1901.8555 | -6.0707
393 | 786 | -1879.8828 | -6.0707
394 | 788 | -1861.5723 | -6.0707
395 | 790 | -1853.0273 | -6.0707
396 | 792 | -1834.7168 | -6.0635
397 | 794 | -1817.627 | -6.0563
398 | 796 | -1796.875 | -6.0563
399 | 798 | -1773.6816 | -6.0492
400 | 800 | -1768.7988 | -6.0348
401 | 802 | -1748.0469 | -6.0205
402 | 804 | -1728.5156 | -6.0205
403 | 806 | -1707.7637 | -6.0062
404 | 808 | -1690.6738 | -5.999
405 | 810 | -1678.4668 | -5.999
406 | 812 | -1658.9355 | -5.9918
407 | 814 | -1641.8457 | -5.9847
408 | 816 | -1618.6523 | -5.9703
409 | 818 | -1602.7832 | -5.956
410 | 820 | -1593.0176 | -5.9488
411 | 822 | -1572.2656 | -5.9417
412 | 824 | -1550.293 | -5.9345
413 | 826 | -1533.2031 | -5.9273
414 | 828 | -1513.6719 | -5.913
415 | 830 | -1496.582 | -5.9058
416 | 832 | -1488.0371 | -5.8987
417 | 834 | -1462.4023 | -5.8915
418 | 836 | -1445.3125 | -5.87
419 | 838 | -1428.2227 | -5.8772
420 | 840 | -1405.0293 | -5.8557
421 | 842 | -1397.7051 | -5.8557
422 | 844 | -1376.9531 | -5.8413
423 | 846 | -1354.9805 | -5.827
424 | 848 | -1337.8906 | -5.8126
425 | 850 | -1322.0215 | -5.8055
426 | 852 | -1309.8145 | -5.8126
427 | 854 | -1287.8418 | -5.7983
428 | 856 | -1269.5312 | -5.784
429 | 858 | -1251.2207 | -5.7625
430 | 860 | -1231.6895 | -5.7481
431 | 862 | -1224.3652 | -5.7338
432 | 864 | -1206.0547 | -5.7338
433 | 866 | -1184.082 | -5.7123
434 | 868 | -1164.5508 | -5.7051
435 | 870 | -1146.2402 | -5.6908
436 | 872 | -1132.8125 | -5.6908
437 | 874 | -1115.7227 | -5.6765
438 | 876 | -1097.4121 | -5.6621
439 | 878 | -1080.3223 | -5.6478
440 | 880 | -1057.1289 | -5.6335
441 | 882 | -1048.584 | -5.6263
442 | 884 | -1025.3906 | -5.6048
443 | 886 | -1008.3008 | -5.5976
444 | 888 | -988.7695 | -5.5833
445 | 890 | -968.0176 | -5.569
446 | 892 | -961.9141 | -5.5475
447 | 894 | -941.1621 | -5.5475
448 | 896 | -920.4102 | -5.526
449 | 898 | -902.0996 | -5.5188
450 | 900 | -882.5684 | -5.4973
451 | 902 | -875.2441 | -5.4901
452 | 904 | -855.7129 | -5.4686
453 | 906 | -833.7402 | -5.4543
454 | 908 | -810.5469 | -5.4471
455 | 910 | -797.1191 | -5.4184
456 | 912 | -787.3535 | -5.4113
457 | 914 | -769.043 | -5.3898
458 | 916 | -748.291 | -5.3754
459 | 918 | -727.5391 | -5.3611
460 | 920 | -708.0078 | -5.3468
461 | 922 | -697.0215 | -5.3253
462 | 924 | -679.9316 | -5.3038
463 | 926 | -661.6211 | -5.2894
464 | 928 | -642.0898 | -5.2679
465 | 930 | -623.7793 | -5.2464
466 | 932 | -609.1309 | -5.2249
467 | 934 | -592.041 | -5.2249
468 | 936 | -573.7305 | -5.1963
469 | 938 | -555.4199 | -5.1676
470 | 940 | -534.668 | -5.1533
471 | 942 | -521.2402 | -5.1461
472 | 944 | -502.9297 | -5.1174
473 | 946 | -484.6191 | -5.1103
474 | 948 | -466.3086 | -5.0816
475 | 950 | -443.1152 | -5.0601
476 | 952 | -437.0117 | -5.0386
477 | 954 | -416.2598 | -5.0314
478 | 956 | -395.5078 | -5.0027
479 | 958 | -375.9766 | -4.9741
480 | 960 | -356.4453 | -4.9526
481 | 962 | -351.5625 | -4.9382
482 | 964 | -330.8105 | -4.9096
483 | 966 | -310.0586 | -4.8881
484 | 968 | -289.3066 | -4.8737
485 | 970 | -273.4375 | -4.8379
486 | 972 | -261.2305 | -4.8164
487 | 974 | -244.1406 | -4.7949
488 | 976 | -224.6094 | -4.7662
489 | 978 | -206.2988 | -4.7447
490 | 980 | -184.3262 | -4.7161
491 | 982 | -174.5605 | -4.6946
492 | 984 | -155.0293 | -4.6659
493 | 986 | -131.8359 | -4.6372
494 | 988 | -114.7461 | -4.6085
495 | 990 | -96.4355 | -4.5799
496 | 992 | -87.8906 | -4.5512
497 | 994 | -70.8008 | -4.5297
498 | 996 | -51.2695 | -4.5082
499 | 998 | -31.7383 | -4.4724
500 | 1000 | -10.9863 | -4.4294
501 | 1002 | 0 | -4.415
Center data before PMax, ±Pr and ±Vc Calc.
PMax (µC/cm2) | 5.6908
Pr (µC/cm2) | 4.3968
-Pr (µC/cm2) | -4.415
Ec (kV/cm) | 234352.8054
-Ec (kV/cm) | -271158.8542
CMax-Eff (nF) | 2.0862
Offset (µC/cm2) | 2.4727
Vert. (±Pr) Shift (µC/cm2) | -0.009122
Horiz. Shift (±Ec) | -18403.0244
A (Loop Area - µC/cm2·Volts) | 124.2995
Hysteresis Version: 5.3.0 - Radiant Technologies, Inc., 1999 - 10/02/14