## Hysteresis Task
Hysteresis
Executed Version | 5.3.0
Vision Version | 5.3.1 (R)
Vision Compiled | 2014-09-10
Driver Version | 5.1.14
Windows Version | Windows 7
Processor Information | x86 (AMD or Intel) - 4 Processors
Tester Name | RT66B0914-297
Tester S/N | RT66B0914-297
Internal Amp Type | No Internal Amp
Internal Amp Serial | 0
Execution Count | 1
Excel Date | 9/11/2023 - 18:30:57
Configuration Date | 2023-11-09 17:35
Execution Date | 2023-11-09 18:30
Sample Info.
Sample Name
Lot Name
Wafer Name
Die Row/Column | 0/0
Capacitor ID | 0
Area (cm2) | 0.80649
Thickness (µm) | 2000
Mux Adjust | Disabled
Amplifier | High Voltage (HVA)
HVI Channel/Port | 1/1
DRIVE Gain Factor | 1000
DRIVE Voltage Limit | 4000
Tester Info
Tester Name | RT66B0914-297
Tester Serial Number | RT66B0914-297
Return Signal Amp. Level [Index] | HVI: 0.00021 [4]
Hysteresis Info
Task Name | Hyst-1
Max. Volts | 2400
Max. Field (kV/cm) | 12
Hysteresis Period (ms) | 1000
Preset Disabled
Profile | Standard Bipolar
Data | Valid Data
Point | Time (ms) | Field (kV/cm) | Measured Polarization (µC/cm2)
1 | 2 | -1.2207 | -3.8166
2 | 4 | 18.3105 | -3.8166
3 | 6 | 36.6211 | -3.8022
4 | 8 | 57.373 | -3.7951
5 | 10 | 75.6836 | -3.7879
6 | 12 | 95.2148 | -3.7736
7 | 14 | 114.7461 | -3.7736
8 | 16 | 133.0566 | -3.7592
9 | 18 | 156.25 | -3.7377
10 | 20 | 172.1191 | -3.7306
11 | 22 | 191.6504 | -3.7234
12 | 24 | 211.1816 | -3.7091
13 | 26 | 230.7129 | -3.6947
14 | 28 | 253.9062 | -3.6661
15 | 30 | 269.7754 | -3.6517
16 | 32 | 279.541 | -3.6302
17 | 34 | 297.8516 | -3.6087
18 | 36 | 318.6035 | -3.5944
19 | 38 | 340.5762 | -3.5657
20 | 40 | 357.666 | -3.5299
21 | 42 | 377.1973 | -3.5155
22 | 44 | 400.3906 | -3.4797
23 | 46 | 415.0391 | -3.4367
24 | 48 | 437.0117 | -3.4009
25 | 50 | 455.3223 | -3.3579
26 | 52 | 473.6328 | -3.3149
27 | 54 | 493.1641 | -3.279
28 | 56 | 515.1367 | -3.236
29 | 58 | 534.668 | -3.1787
30 | 60 | 554.1992 | -3.1428
31 | 62 | 571.2891 | -3.0998
32 | 64 | 589.5996 | -3.0425
33 | 66 | 610.3516 | -2.9995
34 | 68 | 628.6621 | -2.9493
35 | 70 | 648.1934 | -2.8848
36 | 72 | 667.7246 | -2.8418
37 | 74 | 689.6973 | -2.7845
38 | 76 | 709.2285 | -2.7343
39 | 78 | 729.9805 | -2.6698
40 | 80 | 745.8496 | -2.6125
41 | 82 | 765.3809 | -2.5551
42 | 84 | 786.1328 | -2.4835
43 | 86 | 808.1055 | -2.4261
44 | 88 | 825.1953 | -2.3544
45 | 90 | 842.2852 | -2.2971
46 | 92 | 853.2715 | -2.2398
47 | 94 | 875.2441 | -2.1753
48 | 96 | 891.1133 | -2.1108
49 | 98 | 913.0859 | -2.0319
50 | 100 | 931.3965 | -1.9746
51 | 102 | 948.4863 | -1.8957
52 | 104 | 971.6797 | -1.8241
53 | 106 | 989.9902 | -1.7452
54 | 108 | 1009.5215 | -1.6807
55 | 110 | 1026.6113 | -1.6019
56 | 112 | 1049.8047 | -1.5159
57 | 114 | 1068.1152 | -1.4299
58 | 116 | 1083.9844 | -1.351
59 | 118 | 1105.957 | -1.2579
60 | 120 | 1123.0469 | -1.179
61 | 122 | 1143.7988 | -1.093
62 | 124 | 1165.7715 | -0.99983
63 | 126 | 1186.5234 | -0.90666
64 | 128 | 1201.1719 | -0.80632
65 | 130 | 1220.7031 | -0.71314
66 | 132 | 1241.4551 | -0.61997
67 | 134 | 1258.5449 | -0.50529
68 | 136 | 1279.2969 | -0.41212
69 | 138 | 1302.4902 | -0.31894
70 | 140 | 1317.1387 | -0.20427
71 | 142 | 1337.8906 | -0.089591
72 | 144 | 1361.084 | 0.010751
73 | 146 | 1380.6152 | 0.13976
74 | 148 | 1395.2637 | 0.24727
75 | 150 | 1407.4707 | 0.35478
76 | 152 | 1427.002 | 0.46229
77 | 154 | 1445.3125 | 0.57696
78 | 156 | 1462.4023 | 0.68447
79 | 158 | 1484.375 | 0.79915
80 | 160 | 1502.6855 | 0.93533
81 | 162 | 1522.2168 | 1.0572
82 | 164 | 1541.748 | 1.179
83 | 166 | 1560.0586 | 1.3152
84 | 168 | 1580.8105 | 1.437
85 | 170 | 1600.3418 | 1.5732
86 | 172 | 1617.4316 | 1.7022
87 | 174 | 1641.8457 | 1.8384
88 | 176 | 1662.5977 | 1.9746
89 | 178 | 1677.2461 | 2.1108
90 | 180 | 1700.4395 | 2.2541
91 | 182 | 1719.9707 | 2.3974
92 | 184 | 1735.8398 | 2.5121
93 | 186 | 1757.8125 | 2.6698
94 | 188 | 1772.4609 | 2.7988
95 | 190 | 1795.6543 | 2.9493
96 | 192 | 1815.1855 | 3.0927
97 | 194 | 1832.2754 | 3.236
98 | 196 | 1850.5859 | 3.3794
99 | 198 | 1872.5586 | 3.5155
100 | 200 | 1890.8691 | 3.6661
101 | 202 | 1911.6211 | 3.8094
102 | 204 | 1928.7109 | 3.9527
103 | 206 | 1949.4629 | 4.1033
104 | 208 | 1971.4355 | 4.2538
105 | 210 | 1977.5391 | 4.3899
106 | 212 | 1997.0703 | 4.519
107 | 214 | 2017.8223 | 4.6695
108 | 216 | 2038.5742 | 4.8056
109 | 218 | 2058.1055 | 4.9705
110 | 220 | 2075.1953 | 5.1067
111 | 222 | 2093.5059 | 5.2715
112 | 224 | 2115.4785 | 5.422
113 | 226 | 2136.2305 | 5.5654
114 | 228 | 2155.7617 | 5.7517
115 | 230 | 2172.8516 | 5.9166
116 | 232 | 2191.1621 | 6.0671
117 | 234 | 2213.1348 | 6.2534
118 | 236 | 2233.8867 | 6.4326
119 | 238 | 2252.1973 | 6.619
120 | 240 | 2270.5078 | 6.8125
121 | 242 | 2287.5977 | 6.9988
122 | 244 | 2312.0117 | 7.1995
123 | 246 | 2330.3223 | 7.4145
124 | 248 | 2348.6328 | 7.6224
125 | 250 | 2368.1641 | 7.8446
126 | 252 | 2386.4746 | 8.0739
127 | 254 | 2370.6055 | 8.2173
128 | 256 | 2351.0742 | 8.3176
129 | 258 | 2327.8809 | 8.3893
130 | 260 | 2310.791 | 8.4609
131 | 262 | 2290.0391 | 8.504
132 | 264 | 2274.1699 | 8.5183
133 | 266 | 2253.418 | 8.5541
134 | 268 | 2232.666 | 8.5613
135 | 270 | 2214.3555 | 8.5756
136 | 272 | 2192.3828 | 8.5828
137 | 274 | 2175.293 | 8.5971
138 | 276 | 2155.7617 | 8.5756
139 | 278 | 2135.0098 | 8.59
140 | 280 | 2116.6992 | 8.5971
141 | 282 | 2095.9473 | 8.5828
142 | 284 | 2080.0781 | 8.5828
143 | 286 | 2059.3262 | 8.5828
144 | 288 | 2037.3535 | 8.5685
145 | 290 | 2019.043 | 8.5756
146 | 292 | 1999.5117 | 8.5613
147 | 294 | 1982.4219 | 8.547
148 | 296 | 1970.2148 | 8.5541
149 | 298 | 1950.6836 | 8.5541
150 | 300 | 1931.1523 | 8.5255
151 | 302 | 1910.4004 | 8.5183
152 | 304 | 1894.5312 | 8.5255
153 | 306 | 1875 | 8.5111
154 | 308 | 1854.248 | 8.504
155 | 310 | 1833.4961 | 8.4896
156 | 312 | 1812.7441 | 8.4753
157 | 314 | 1796.875 | 8.4753
158 | 316 | 1776.123 | 8.4609
159 | 318 | 1759.0332 | 8.4538
160 | 320 | 1734.6191 | 8.4466
161 | 322 | 1716.3086 | 8.4323
162 | 324 | 1697.998 | 8.4251
163 | 326 | 1677.2461 | 8.4179
164 | 328 | 1658.9355 | 8.4036
165 | 330 | 1639.4043 | 8.3964
166 | 332 | 1623.5352 | 8.3821
167 | 334 | 1599.1211 | 8.3749
168 | 336 | 1580.8105 | 8.3534
169 | 338 | 1557.6172 | 8.3463
170 | 340 | 1546.6309 | 8.3534
171 | 342 | 1523.4375 | 8.3319
172 | 344 | 1503.9062 | 8.3176
173 | 346 | 1486.8164 | 8.3033
174 | 348 | 1464.8438 | 8.2961
175 | 350 | 1446.5332 | 8.2889
176 | 352 | 1424.5605 | 8.2674
177 | 354 | 1407.4707 | 8.2603
178 | 356 | 1400.1465 | 8.2531
179 | 358 | 1380.6152 | 8.2316
180 | 360 | 1356.2012 | 8.2244
181 | 362 | 1339.1113 | 8.2173
182 | 364 | 1320.8008 | 8.2029
183 | 366 | 1300.0488 | 8.1886
184 | 368 | 1282.959 | 8.1743
185 | 370 | 1258.5449 | 8.1599
186 | 372 | 1242.6758 | 8.1599
187 | 374 | 1221.9238 | 8.1313
188 | 376 | 1201.1719 | 8.1098
189 | 378 | 1184.082 | 8.0954
190 | 380 | 1163.3301 | 8.0811
191 | 382 | 1147.4609 | 8.0667
192 | 384 | 1124.2676 | 8.0452
193 | 386 | 1103.5156 | 8.0381
194 | 388 | 1085.2051 | 8.0309
195 | 390 | 1070.5566 | 8.0094
196 | 392 | 1048.584 | 7.9951
197 | 394 | 1026.6113 | 7.9592
198 | 396 | 1008.3008 | 7.9592
199 | 398 | 988.7695 | 7.9377
200 | 400 | 971.6797 | 7.9162
201 | 402 | 949.707 | 7.9091
202 | 404 | 930.1758 | 7.8876
203 | 406 | 914.3066 | 7.8876
204 | 408 | 891.1133 | 7.8517
205 | 410 | 872.8027 | 7.8302
206 | 412 | 852.0508 | 7.8302
207 | 414 | 845.9473 | 7.8016
208 | 416 | 826.416 | 7.7872
209 | 418 | 805.6641 | 7.7657
210 | 420 | 783.6914 | 7.7514
211 | 422 | 765.3809 | 7.7299
212 | 424 | 748.291 | 7.7156
213 | 426 | 729.9805 | 7.6941
214 | 428 | 709.2285 | 7.6582
215 | 430 | 689.6973 | 7.651
216 | 432 | 666.5039 | 7.6224
217 | 434 | 650.6348 | 7.608
218 | 436 | 632.3242 | 7.5865
219 | 438 | 610.3516 | 7.5579
220 | 440 | 590.8203 | 7.5435
221 | 442 | 570.0684 | 7.5077
222 | 444 | 550.5371 | 7.4862
223 | 446 | 533.4473 | 7.4719
224 | 448 | 512.6953 | 7.4432
225 | 450 | 496.8262 | 7.4145
226 | 452 | 477.2949 | 7.393
227 | 454 | 452.8809 | 7.3715
228 | 456 | 434.5703 | 7.3429
229 | 458 | 416.2598 | 7.3142
230 | 460 | 399.1699 | 7.307
231 | 462 | 380.8594 | 7.2568
232 | 464 | 358.8867 | 7.2353
233 | 466 | 336.9141 | 7.221
234 | 468 | 321.0449 | 7.1852
235 | 470 | 299.0723 | 7.1493
236 | 472 | 281.9824 | 7.1278
237 | 474 | 272.2168 | 7.0992
238 | 476 | 251.4648 | 7.0848
239 | 478 | 234.375 | 7.0562
240 | 480 | 213.623 | 7.0347
241 | 482 | 195.3125 | 6.9845
242 | 484 | 177.002 | 6.9558
243 | 486 | 155.0293 | 6.9272
244 | 488 | 136.7188 | 6.8985
245 | 490 | 114.7461 | 6.8626
246 | 492 | 97.6562 | 6.834
247 | 494 | 80.5664 | 6.791
248 | 496 | 59.8145 | 6.7623
249 | 498 | 40.2832 | 6.7265
250 | 500 | 17.0898 | 6.6906
251 | 502 | 0 | 6.6548
252 | 504 | -7.3242 | 6.619
253 | 506 | -26.8555 | 6.576
254 | 508 | -46.3867 | 6.5473
255 | 510 | -69.5801 | 6.5115
256 | 512 | -86.6699 | 6.4756
257 | 514 | -102.5391 | 6.4398
258 | 516 | -123.291 | 6.3968
259 | 518 | -144.043 | 6.3609
260 | 520 | -167.2363 | 6.3108
261 | 522 | -185.5469 | 6.2678
262 | 524 | -202.6367 | 6.2176
263 | 526 | -220.9473 | 6.1818
264 | 528 | -240.4785 | 6.1459
265 | 530 | -262.4512 | 6.0958
266 | 532 | -281.9824 | 6.0599
267 | 534 | -301.5137 | 5.9954
268 | 536 | -318.6035 | 5.9524
269 | 538 | -339.3555 | 5.9022
270 | 540 | -360.1074 | 5.8592
271 | 542 | -378.418 | 5.8019
272 | 544 | -396.7285 | 5.7517
273 | 546 | -415.0391 | 5.7087
274 | 548 | -435.791 | 5.6514
275 | 550 | -456.543 | 5.6012
276 | 552 | -476.0742 | 5.5367
277 | 554 | -494.3848 | 5.4722
278 | 556 | -511.4746 | 5.422
279 | 558 | -532.2266 | 5.3647
280 | 560 | -555.4199 | 5.3002
281 | 562 | -562.7441 | 5.2644
282 | 564 | -581.0547 | 5.1927
283 | 566 | -598.1445 | 5.1353
284 | 568 | -618.8965 | 5.0708
285 | 570 | -643.3105 | 5.0063
286 | 572 | -659.1797 | 4.9562
287 | 574 | -676.2695 | 4.8988
288 | 576 | -695.8008 | 4.8343
289 | 578 | -716.5527 | 4.7626
290 | 580 | -738.5254 | 4.6766
291 | 582 | -755.6152 | 4.6193
292 | 584 | -775.1465 | 4.5405
293 | 586 | -795.8984 | 4.476
294 | 588 | -811.7676 | 4.3971
295 | 590 | -834.9609 | 4.3183
296 | 592 | -850.8301 | 4.2323
297 | 594 | -870.3613 | 4.1534
298 | 596 | -892.334 | 4.0818
299 | 598 | -911.8652 | 4.0029
300 | 600 | -931.3965 | 3.9241
301 | 602 | -949.707 | 3.8237
302 | 604 | -970.459 | 3.7449
303 | 606 | -992.4316 | 3.6517
304 | 608 | -1009.5215 | 3.5514
305 | 610 | -1025.3906 | 3.4654
306 | 612 | -1047.3633 | 3.3722
307 | 614 | -1069.3359 | 3.2719
308 | 616 | -1088.8672 | 3.1787
309 | 618 | -1108.3984 | 3.0783
310 | 620 | -1113.2812 | 2.9995
311 | 622 | -1136.4746 | 2.8992
312 | 624 | -1154.7852 | 2.7916
313 | 626 | -1173.0957 | 2.6841
314 | 628 | -1193.8477 | 2.5838
315 | 630 | -1213.3789 | 2.4835
316 | 632 | -1234.1309 | 2.3688
317 | 634 | -1251.2207 | 2.2398
318 | 636 | -1270.752 | 2.1323
319 | 638 | -1289.0625 | 2.0104
320 | 640 | -1311.0352 | 1.8957
321 | 642 | -1326.9043 | 1.7596
322 | 644 | -1347.6562 | 1.6234
323 | 646 | -1367.1875 | 1.4872
324 | 648 | -1386.7188 | 1.3582
325 | 650 | -1407.4707 | 1.222
326 | 652 | -1424.5605 | 1.0787
327 | 654 | -1445.3125 | 0.93533
328 | 656 | -1467.2852 | 0.79198
329 | 658 | -1486.8164 | 0.6343
330 | 660 | -1502.6855 | 0.48379
331 | 662 | -1527.0996 | 0.31894
332 | 664 | -1544.1895 | 0.16843
333 | 666 | -1563.7207 | -0.010751
334 | 668 | -1580.8105 | -0.18277
335 | 670 | -1601.5625 | -0.35478
336 | 672 | -1619.873 | -0.51246
337 | 674 | -1638.1836 | -0.68447
338 | 676 | -1657.7148 | -0.87082
339 | 678 | -1678.4668 | -1.05
340 | 680 | -1688.2324 | -1.2077
341 | 682 | -1706.543 | -1.3869
342 | 684 | -1727.2949 | -1.5517
343 | 686 | -1746.8262 | -1.7381
344 | 688 | -1765.1367 | -1.9172
345 | 690 | -1784.668 | -2.1108
346 | 692 | -1804.1992 | -2.2899
347 | 694 | -1826.1719 | -2.462
348 | 696 | -1846.9238 | -2.6555
349 | 698 | -1866.4551 | -2.8347
350 | 700 | -1879.8828 | -3.0282
351 | 702 | -1903.0762 | -3.2073
352 | 704 | -1921.3867 | -3.4009
353 | 706 | -1942.1387 | -3.58
354 | 708 | -1961.6699 | -3.7521
355 | 710 | -1981.2012 | -3.9527
356 | 712 | -2000.7324 | -4.1391
357 | 714 | -2017.8223 | -4.3183
358 | 716 | -2036.1328 | -4.5118
359 | 718 | -2056.8848 | -4.6981
360 | 720 | -2078.8574 | -4.8773
361 | 722 | -2094.7266 | -5.0708
362 | 724 | -2113.0371 | -5.2572
363 | 726 | -2132.5684 | -5.4507
364 | 728 | -2153.3203 | -5.637
365 | 730 | -2175.293 | -5.8377
366 | 732 | -2189.9414 | -6.0384
367 | 734 | -2210.6934 | -6.2319
368 | 736 | -2230.2246 | -6.4326
369 | 738 | -2238.7695 | -6.619
370 | 740 | -2261.9629 | -6.8125
371 | 742 | -2277.832 | -7.0132
372 | 744 | -2299.8047 | -7.2138
373 | 746 | -2318.1152 | -7.4145
374 | 748 | -2337.6465 | -7.6295
375 | 750 | -2358.3984 | -7.8589
376 | 752 | -2376.709 | -8.0811
377 | 754 | -2357.1777 | -8.2029
378 | 756 | -2337.6465 | -8.3248
379 | 758 | -2319.3359 | -8.3893
380 | 760 | -2299.8047 | -8.4466
381 | 762 | -2281.4941 | -8.4896
382 | 764 | -2263.1836 | -8.5398
383 | 766 | -2242.4316 | -8.5541
384 | 768 | -2232.666 | -8.5685
385 | 770 | -2211.9141 | -8.5756
386 | 772 | -2194.8242 | -8.5971
387 | 774 | -2176.5137 | -8.5828
388 | 776 | -2156.9824 | -8.5828
389 | 778 | -2137.4512 | -8.59
390 | 780 | -2114.2578 | -8.59
391 | 782 | -2095.9473 | -8.5828
392 | 784 | -2077.6367 | -8.59
393 | 786 | -2059.3262 | -8.5971
394 | 788 | -2039.7949 | -8.59
395 | 790 | -2020.2637 | -8.5756
396 | 792 | -1999.5117 | -8.5685
397 | 794 | -1979.9805 | -8.5541
398 | 796 | -1961.6699 | -8.5613
399 | 798 | -1942.1387 | -8.5326
400 | 800 | -1923.8281 | -8.547
401 | 802 | -1900.6348 | -8.5326
402 | 804 | -1878.6621 | -8.5326
403 | 806 | -1862.793 | -8.5183
404 | 808 | -1844.4824 | -8.5183
405 | 810 | -1827.3926 | -8.4896
406 | 812 | -1804.1992 | -8.4896
407 | 814 | -1784.668 | -8.4825
408 | 816 | -1765.1367 | -8.4681
409 | 818 | -1745.6055 | -8.4609
410 | 820 | -1729.7363 | -8.4538
411 | 822 | -1705.3223 | -8.4394
412 | 824 | -1687.0117 | -8.4251
413 | 826 | -1676.0254 | -8.4179
414 | 828 | -1658.9355 | -8.4108
415 | 830 | -1641.8457 | -8.3893
416 | 832 | -1617.4316 | -8.3821
417 | 834 | -1600.3418 | -8.3821
418 | 836 | -1578.3691 | -8.3749
419 | 838 | -1560.0586 | -8.3749
420 | 840 | -1544.1895 | -8.3534
421 | 842 | -1522.2168 | -8.3391
422 | 844 | -1503.9062 | -8.3248
423 | 846 | -1481.9336 | -8.3176
424 | 848 | -1464.8438 | -8.3033
425 | 850 | -1446.5332 | -8.3033
426 | 852 | -1425.7812 | -8.2818
427 | 854 | -1407.4707 | -8.2818
428 | 856 | -1385.498 | -8.2603
429 | 858 | -1367.1875 | -8.2459
430 | 860 | -1348.877 | -8.2316
431 | 862 | -1329.3457 | -8.2029
432 | 864 | -1311.0352 | -8.2101
433 | 866 | -1289.0625 | -8.1958
434 | 868 | -1268.3105 | -8.1743
435 | 870 | -1251.2207 | -8.1671
436 | 872 | -1230.4688 | -8.1528
437 | 874 | -1213.3789 | -8.1313
438 | 876 | -1192.627 | -8.1313
439 | 878 | -1171.875 | -8.1098
440 | 880 | -1157.2266 | -8.0883
441 | 882 | -1132.8125 | -8.0739
442 | 884 | -1114.502 | -8.0667
443 | 886 | -1104.7363 | -8.0524
444 | 888 | -1086.4258 | -8.0381
445 | 890 | -1070.5566 | -8.0309
446 | 892 | -1047.3633 | -8.0094
447 | 894 | -1027.832 | -7.9951
448 | 896 | -1010.7422 | -7.9736
449 | 898 | -991.2109 | -7.9664
450 | 900 | -970.459 | -7.9449
451 | 902 | -950.9277 | -7.9377
452 | 904 | -930.1758 | -7.9091
453 | 906 | -914.3066 | -7.8947
454 | 908 | -894.7754 | -7.8732
455 | 910 | -872.8027 | -7.8517
456 | 912 | -855.7129 | -7.8302
457 | 914 | -834.9609 | -7.8087
458 | 916 | -816.6504 | -7.7872
459 | 918 | -797.1191 | -7.7801
460 | 920 | -773.9258 | -7.7514
461 | 922 | -758.0566 | -7.7442
462 | 924 | -738.5254 | -7.7227
463 | 926 | -717.7734 | -7.6869
464 | 928 | -698.2422 | -7.6726
465 | 930 | -678.7109 | -7.6582
466 | 932 | -662.8418 | -7.6367
467 | 934 | -642.0898 | -7.608
468 | 936 | -620.1172 | -7.5794
469 | 938 | -600.5859 | -7.565
470 | 940 | -579.834 | -7.5435
471 | 942 | -565.1855 | -7.5292
472 | 944 | -555.4199 | -7.5005
473 | 946 | -532.2266 | -7.479
474 | 948 | -511.4746 | -7.4575
475 | 950 | -494.3848 | -7.4432
476 | 952 | -476.0742 | -7.4217
477 | 954 | -457.7637 | -7.393
478 | 956 | -435.791 | -7.3644
479 | 958 | -415.0391 | -7.3429
480 | 960 | -397.9492 | -7.3214
481 | 962 | -378.418 | -7.2927
482 | 964 | -361.3281 | -7.2568
483 | 966 | -339.3555 | -7.2353
484 | 968 | -321.0449 | -7.2138
485 | 970 | -302.7344 | -7.178
486 | 972 | -278.3203 | -7.1493
487 | 974 | -262.4512 | -7.1207
488 | 976 | -241.6992 | -7.092
489 | 978 | -222.168 | -7.0562
490 | 980 | -205.0781 | -7.0275
491 | 982 | -183.1055 | -7.006
492 | 984 | -163.5742 | -6.963
493 | 986 | -146.4844 | -6.9343
494 | 988 | -126.9531 | -6.9128
495 | 990 | -107.4219 | -6.8698
496 | 992 | -86.6699 | -6.834
497 | 994 | -65.918 | -6.8053
498 | 996 | -51.2695 | -6.7695
499 | 998 | -30.5176 | -6.7336
500 | 1000 | -9.7656 | -6.6906
501 | 1002 | 0 | -6.6548
Center data before PMax, ±Pr and ±Vc Calc.
PMax (µC/cm2) | 8.0739
Pr (µC/cm2) | 6.6548
-Pr (µC/cm2) | -6.6548
Ec (kV/cm) | 271719.7963
-Ec (kV/cm) | -312509.7656
CMax-Eff (nF) | 2.7131
Offset (µC/cm2) | 3.8166
Vert. (±Pr) Shift (µC/cm2) | -8.8818e-16
Horiz. Shift (±Ec) | -20394.9847
A (Loop Area - µC/cm2·Volts) | 204.2283
Hysteresis Version: 5.3.0 - Radiant Technologies, Inc., 1999 - 10/02/14