## Hysteresis Task
Hysteresis
Executed Version | 5.3.0
Vision Version | 5.3.1 (R)
Vision Compiled | 2014-09-10
Driver Version | 5.1.14
Windows Version | Windows 7
Processor Information | x86 (AMD or Intel) - 4 Processors
Tester Name | RT66B0914-297
Tester S/N | RT66B0914-297
Internal Amp Type | No Internal Amp
Internal Amp Serial | 0
Execution Count | 1
Excel Date | 9/11/2023 - 18:32:14
Configuration Date | 2023-11-09 17:35
Execution Date | 2023-11-09 18:31
Sample Info.
Sample Name
Lot Name
Wafer Name
Die Row/Column | 0/0
Capacitor ID | 0
Area (cm2) | 0.80649
Thickness (µm) | 2000
Mux Adjust | Disabled
Amplifier | High Voltage (HVA)
HVI Channel/Port | 1/1
DRIVE Gain Factor | 1000
DRIVE Voltage Limit | 4000
Tester Info
Tester Name | RT66B0914-297
Tester Serial Number | RT66B0914-297
Return Signal Amp. Level [Index] | HVI: 0.00021 [4]
Hysteresis Info
Task Name | Hyst-1
Max. Volts | 2600
Max. Field (kV/cm) | 13
Hysteresis Period (ms) | 1000
Preset Disabled
Profile | Standard Bipolar
Data | Valid Data
Point | Time (ms) | Field (kV/cm) | Measured Polarization (µC/cm2)
1 | 2 | 1.2207 | -5.9452
2 | 4 | 19.5312 | -5.9309
3 | 6 | 37.8418 | -5.9166
4 | 8 | 56.1523 | -5.9166
5 | 10 | 84.2285 | -5.9094
6 | 12 | 104.9805 | -5.8951
7 | 14 | 124.5117 | -5.8807
8 | 16 | 145.2637 | -5.8736
9 | 18 | 166.0156 | -5.8592
10 | 20 | 185.5469 | -5.8449
11 | 22 | 205.0781 | -5.8306
12 | 24 | 224.6094 | -5.8234
13 | 26 | 251.4648 | -5.7947
14 | 28 | 269.7754 | -5.7732
15 | 30 | 289.3066 | -5.7517
16 | 32 | 310.0586 | -5.7302
17 | 34 | 327.1484 | -5.6944
18 | 36 | 349.1211 | -5.6729
19 | 38 | 367.4316 | -5.6442
20 | 40 | 386.9629 | -5.6155
21 | 42 | 417.4805 | -5.5725
22 | 44 | 439.4531 | -5.5295
23 | 46 | 454.1016 | -5.4937
24 | 48 | 474.8535 | -5.4507
25 | 50 | 495.6055 | -5.4149
26 | 52 | 513.916 | -5.3719
27 | 54 | 532.2266 | -5.3289
28 | 56 | 563.9648 | -5.2787
29 | 58 | 579.834 | -5.2213
30 | 60 | 600.5859 | -5.164
31 | 62 | 617.6758 | -5.1067
32 | 64 | 640.8691 | -5.0493
33 | 66 | 659.1797 | -4.992
34 | 68 | 681.1523 | -4.9347
35 | 70 | 699.4629 | -4.8773
36 | 72 | 729.9805 | -4.8056
37 | 74 | 749.5117 | -4.734
38 | 76 | 765.3809 | -4.6695
39 | 78 | 786.1328 | -4.5906
40 | 80 | 805.6641 | -4.5261
41 | 82 | 825.1953 | -4.4473
42 | 84 | 841.0645 | -4.3899
43 | 86 | 866.6992 | -4.3039
44 | 88 | 891.1133 | -4.2179
45 | 90 | 910.6445 | -4.1248
46 | 92 | 928.9551 | -4.0459
47 | 94 | 950.9277 | -3.9599
48 | 96 | 971.6797 | -3.8739
49 | 98 | 989.9902 | -3.7879
50 | 100 | 1009.5215 | -3.6947
51 | 102 | 1029.0527 | -3.6159
52 | 104 | 1059.5703 | -3.5012
53 | 106 | 1075.4395 | -3.3937
54 | 108 | 1098.6328 | -3.3077
55 | 110 | 1118.1641 | -3.2002
56 | 112 | 1137.6953 | -3.0998
57 | 114 | 1154.7852 | -2.9852
58 | 116 | 1170.6543 | -2.8705
59 | 118 | 1203.6133 | -2.763
60 | 120 | 1224.3652 | -2.6268
61 | 122 | 1242.6758 | -2.505
62 | 124 | 1260.9863 | -2.3759
63 | 126 | 1279.2969 | -2.2541
64 | 128 | 1298.8281 | -2.1251
65 | 130 | 1319.5801 | -2.0032
66 | 132 | 1339.1113 | -1.8671
67 | 134 | 1365.9668 | -1.7166
68 | 136 | 1387.9395 | -1.5589
69 | 138 | 1406.25 | -1.4012
70 | 140 | 1424.5605 | -1.2435
71 | 142 | 1442.8711 | -1.1073
72 | 144 | 1463.623 | -0.93533
73 | 146 | 1485.5957 | -0.76331
74 | 148 | 1501.4648 | -0.6128
75 | 150 | 1530.7617 | -0.41928
76 | 152 | 1551.5137 | -0.2186
77 | 154 | 1569.8242 | -0.032253
78 | 156 | 1594.2383 | 0.16843
79 | 158 | 1608.8867 | 0.36911
80 | 160 | 1628.418 | 0.57696
81 | 162 | 1647.9492 | 0.78481
82 | 164 | 1677.2461 | 1.0213
83 | 166 | 1700.4395 | 1.2364
84 | 168 | 1716.3086 | 1.4729
85 | 170 | 1735.8398 | 1.7094
86 | 172 | 1755.3711 | 1.9387
87 | 174 | 1776.123 | 2.1681
88 | 176 | 1796.875 | 2.4046
89 | 178 | 1813.9648 | 2.634
90 | 180 | 1843.2617 | 2.8848
91 | 182 | 1862.793 | 3.1357
92 | 184 | 1882.3242 | 3.3507
93 | 186 | 1903.0762 | 3.5944
94 | 188 | 1920.166 | 3.8166
95 | 190 | 1939.6973 | 4.0388
96 | 192 | 1960.4492 | 4.2609
97 | 194 | 1979.9805 | 4.4903
98 | 196 | 2008.0566 | 4.7196
99 | 198 | 2027.5879 | 4.9562
100 | 200 | 2045.8984 | 5.1855
101 | 202 | 2067.8711 | 5.4149
102 | 204 | 2088.623 | 5.6227
103 | 206 | 2104.4922 | 5.8234
104 | 208 | 2126.4648 | 6.0456
105 | 210 | 2154.541 | 6.2606
106 | 212 | 2176.5137 | 6.49
107 | 214 | 2194.8242 | 6.6906
108 | 216 | 2211.9141 | 6.9057
109 | 218 | 2233.8867 | 7.0992
110 | 220 | 2250.9766 | 7.2927
111 | 222 | 2274.1699 | 7.479
112 | 224 | 2292.4805 | 7.6797
113 | 226 | 2316.8945 | 7.9019
114 | 228 | 2340.0879 | 8.0954
115 | 230 | 2358.3984 | 8.2961
116 | 232 | 2377.9297 | 8.4896
117 | 234 | 2397.4609 | 8.6831
118 | 236 | 2413.3301 | 8.8695
119 | 238 | 2436.5234 | 9.0558
120 | 240 | 2456.0547 | 9.235
121 | 242 | 2482.9102 | 9.4572
122 | 244 | 2502.4414 | 9.6435
123 | 246 | 2520.752 | 9.8514
124 | 248 | 2541.5039 | 10.0521
125 | 250 | 2562.2559 | 10.2384
126 | 252 | 2579.3457 | 10.4248
127 | 254 | 2561.0352 | 10.5466
128 | 256 | 2542.7246 | 10.647
129 | 258 | 2520.752 | 10.69
130 | 260 | 2502.4414 | 10.733
131 | 262 | 2481.6895 | 10.7831
132 | 264 | 2453.6133 | 10.7903
133 | 266 | 2437.7441 | 10.8118
134 | 268 | 2413.3301 | 10.819
135 | 270 | 2395.0195 | 10.819
136 | 272 | 2375.4883 | 10.819
137 | 274 | 2355.957 | 10.8405
138 | 276 | 2341.3086 | 10.8333
139 | 278 | 2316.8945 | 10.8333
140 | 280 | 2287.5977 | 10.8261
141 | 282 | 2269.2871 | 10.819
142 | 284 | 2249.7559 | 10.819
143 | 286 | 2232.666 | 10.8046
144 | 288 | 2211.9141 | 10.8118
145 | 290 | 2191.1621 | 10.8046
146 | 292 | 2175.293 | 10.7975
147 | 294 | 2155.7617 | 10.7975
148 | 296 | 2125.2441 | 10.776
149 | 298 | 2106.9336 | 10.776
150 | 300 | 2086.1816 | 10.7616
151 | 302 | 2067.8711 | 10.7545
152 | 304 | 2049.5605 | 10.7473
153 | 306 | 2027.5879 | 10.7401
154 | 308 | 2010.498 | 10.7258
155 | 310 | 1982.4219 | 10.7258
156 | 312 | 1959.2285 | 10.6971
157 | 314 | 1939.6973 | 10.69
158 | 316 | 1920.166 | 10.69
159 | 318 | 1904.2969 | 10.6756
160 | 320 | 1884.7656 | 10.6613
161 | 322 | 1861.5723 | 10.6685
162 | 324 | 1843.2617 | 10.6541
163 | 326 | 1813.9648 | 10.6398
164 | 328 | 1794.4336 | 10.6326
165 | 330 | 1776.123 | 10.604
166 | 332 | 1752.9297 | 10.604
167 | 334 | 1735.8398 | 10.5896
168 | 336 | 1718.75 | 10.5896
169 | 338 | 1696.7773 | 10.561
170 | 340 | 1678.4668 | 10.5753
171 | 342 | 1649.1699 | 10.5466
172 | 344 | 1630.8594 | 10.5323
173 | 346 | 1611.3281 | 10.5251
174 | 348 | 1589.3555 | 10.5036
175 | 350 | 1569.8242 | 10.5036
176 | 352 | 1555.1758 | 10.4893
177 | 354 | 1535.6445 | 10.4678
178 | 356 | 1503.9062 | 10.4534
179 | 358 | 1486.8164 | 10.4319
180 | 360 | 1467.2852 | 10.4248
181 | 362 | 1444.0918 | 10.4176
182 | 364 | 1429.4434 | 10.4104
183 | 366 | 1407.4707 | 10.3961
184 | 368 | 1387.9395 | 10.3674
185 | 370 | 1369.6289 | 10.3674
186 | 372 | 1339.1113 | 10.3388
187 | 374 | 1319.5801 | 10.3388
188 | 376 | 1300.0488 | 10.3173
189 | 378 | 1282.959 | 10.3029
190 | 380 | 1259.7656 | 10.2958
191 | 382 | 1241.4551 | 10.2671
192 | 384 | 1220.7031 | 10.2456
193 | 386 | 1201.1719 | 10.2456
194 | 388 | 1175.5371 | 10.2098
195 | 390 | 1152.3438 | 10.1954
196 | 392 | 1135.2539 | 10.1811
197 | 394 | 1113.2812 | 10.1596
198 | 396 | 1093.75 | 10.1381
199 | 398 | 1079.1016 | 10.1309
200 | 400 | 1055.9082 | 10.1094
201 | 402 | 1030.2734 | 10.0879
202 | 404 | 1008.3008 | 10.0736
203 | 406 | 989.9902 | 10.0377
204 | 408 | 969.2383 | 10.0377
205 | 410 | 953.3691 | 10.0234
206 | 412 | 931.3965 | 10.0019
207 | 414 | 910.6445 | 9.9804
208 | 416 | 892.334 | 9.9589
209 | 418 | 864.2578 | 9.9302
210 | 420 | 842.2852 | 9.9016
211 | 422 | 822.7539 | 9.8872
212 | 424 | 804.4434 | 9.8729
213 | 426 | 784.9121 | 9.8586
214 | 428 | 769.043 | 9.8227
215 | 430 | 748.291 | 9.8084
216 | 432 | 729.9805 | 9.7797
217 | 434 | 699.4629 | 9.7654
218 | 436 | 677.4902 | 9.7296
219 | 438 | 660.4004 | 9.7152
220 | 440 | 640.8691 | 9.6865
221 | 442 | 623.7793 | 9.665
222 | 444 | 604.248 | 9.6579
223 | 446 | 581.0547 | 9.6077
224 | 448 | 563.9648 | 9.6005
225 | 450 | 534.668 | 9.5719
226 | 452 | 513.916 | 9.5289
227 | 454 | 494.3848 | 9.5002
228 | 456 | 476.0742 | 9.4787
229 | 458 | 455.3223 | 9.4429
230 | 460 | 435.791 | 9.4214
231 | 462 | 416.2598 | 9.3999
232 | 464 | 384.5215 | 9.3712
233 | 466 | 368.6523 | 9.3282
234 | 468 | 349.1211 | 9.2995
235 | 470 | 328.3691 | 9.278
236 | 472 | 312.5 | 9.2493
237 | 474 | 292.9688 | 9.2135
238 | 476 | 270.9961 | 9.1848
239 | 478 | 253.9062 | 9.1562
240 | 480 | 223.3887 | 9.106
241 | 482 | 201.416 | 9.0917
242 | 484 | 183.1055 | 9.0487
243 | 486 | 166.0156 | 9.0128
244 | 488 | 142.8223 | 8.9842
245 | 490 | 124.5117 | 8.9483
246 | 492 | 108.6426 | 8.9053
247 | 494 | 90.332 | 8.8695
248 | 496 | 57.373 | 8.8265
249 | 498 | 37.8418 | 8.7978
250 | 500 | 18.3105 | 8.7548
251 | 502 | -2.4414 | 8.7118
252 | 504 | -19.5312 | 8.6688
253 | 506 | -40.2832 | 8.6401
254 | 508 | -58.5938 | 8.6043
255 | 510 | -76.9043 | 8.5541
256 | 512 | -95.2148 | 8.5183
257 | 514 | -114.7461 | 8.4681
258 | 516 | -133.0566 | 8.4251
259 | 518 | -167.2363 | 8.3749
260 | 520 | -186.7676 | 8.3463
261 | 522 | -203.8574 | 8.2889
262 | 524 | -223.3887 | 8.2459
263 | 526 | -245.3613 | 8.1958
264 | 528 | -260.0098 | 8.1456
265 | 530 | -278.3203 | 8.1026
266 | 532 | -302.7344 | 8.0524
267 | 534 | -332.0312 | 7.9879
268 | 536 | -349.1211 | 7.9377
269 | 538 | -368.6523 | 7.8732
270 | 540 | -385.7422 | 7.8231
271 | 542 | -406.4941 | 7.7729
272 | 544 | -426.0254 | 7.7227
273 | 546 | -443.1152 | 7.6582
274 | 548 | -466.3086 | 7.608
275 | 550 | -495.6055 | 7.5364
276 | 552 | -512.6953 | 7.4719
277 | 554 | -528.5645 | 7.4074
278 | 556 | -552.9785 | 7.3429
279 | 558 | -572.5098 | 7.2784
280 | 560 | -593.2617 | 7.2138
281 | 562 | -612.793 | 7.1565
282 | 564 | -640.8691 | 7.0777
283 | 566 | -661.6211 | 6.9917
284 | 568 | -677.4902 | 6.9343
285 | 570 | -697.0215 | 6.8555
286 | 572 | -718.9941 | 6.7838
287 | 574 | -739.7461 | 6.6978
288 | 576 | -755.6152 | 6.6118
289 | 578 | -777.5879 | 6.5473
290 | 580 | -804.4434 | 6.4613
291 | 582 | -822.7539 | 6.3753
292 | 584 | -842.2852 | 6.2821
293 | 586 | -860.5957 | 6.1889
294 | 588 | -882.5684 | 6.1173
295 | 590 | -904.541 | 6.0241
296 | 592 | -921.6309 | 5.9452
297 | 594 | -939.9414 | 5.8521
298 | 596 | -971.6797 | 5.7374
299 | 598 | -988.7695 | 5.6299
300 | 600 | -1009.5215 | 5.5224
301 | 602 | -1030.2734 | 5.422
302 | 604 | -1049.8047 | 5.3074
303 | 606 | -1068.1152 | 5.2213
304 | 608 | -1087.6465 | 5.121
305 | 610 | -1112.0605 | 4.9777
306 | 612 | -1135.2539 | 4.8558
307 | 614 | -1154.7852 | 4.7411
308 | 616 | -1170.6543 | 4.6193
309 | 618 | -1195.0684 | 4.4903
310 | 620 | -1213.3789 | 4.3684
311 | 622 | -1231.6895 | 4.2323
312 | 624 | -1248.7793 | 4.1033
313 | 626 | -1281.7383 | 3.9527
314 | 628 | -1298.8281 | 3.8022
315 | 630 | -1320.8008 | 3.6589
316 | 632 | -1341.5527 | 3.5155
317 | 634 | -1359.8633 | 3.3579
318 | 636 | -1379.3945 | 3.2002
319 | 638 | -1396.4844 | 3.0425
320 | 640 | -1414.7949 | 2.892
321 | 642 | -1445.3125 | 2.6913
322 | 644 | -1466.0645 | 2.505
323 | 646 | -1481.9336 | 2.3329
324 | 648 | -1506.3477 | 2.1323
325 | 650 | -1522.2168 | 1.9316
326 | 652 | -1540.5273 | 1.7381
327 | 654 | -1560.0586 | 1.5302
328 | 656 | -1589.3555 | 1.3009
329 | 658 | -1611.3281 | 1.0715
330 | 660 | -1632.0801 | 0.82782
331 | 662 | -1649.1699 | 0.5913
332 | 664 | -1667.4805 | 0.34044
333 | 666 | -1689.4531 | 0.096758
334 | 668 | -1707.7637 | -0.16843
335 | 670 | -1728.5156 | -0.44079
336 | 672 | -1757.8125 | -0.72748
337 | 674 | -1776.123 | -1.0142
338 | 676 | -1796.875 | -1.3009
339 | 678 | -1811.5234 | -1.5875
340 | 680 | -1833.4961 | -1.8886
341 | 682 | -1854.248 | -2.1609
342 | 684 | -1873.7793 | -2.462
343 | 686 | -1892.0898 | -2.7415
344 | 688 | -1920.166 | -3.0497
345 | 690 | -1938.4766 | -3.3435
346 | 692 | -1958.0078 | -3.6302
347 | 694 | -1978.7598 | -3.9097
348 | 696 | -1995.8496 | -4.1893
349 | 698 | -2019.043 | -4.4545
350 | 700 | -2036.1328 | -4.7196
351 | 702 | -2053.2227 | -4.9777
352 | 704 | -2083.7402 | -5.2572
353 | 706 | -2105.7129 | -5.5295
354 | 708 | -2125.2441 | -5.7947
355 | 710 | -2145.9961 | -6.0312
356 | 712 | -2163.0859 | -6.2606
357 | 714 | -2182.6172 | -6.5043
358 | 716 | -2204.5898 | -6.7336
359 | 718 | -2231.4453 | -6.9773
360 | 720 | -2253.418 | -7.2067
361 | 722 | -2271.7285 | -7.436
362 | 724 | -2290.0391 | -7.6582
363 | 726 | -2310.791 | -7.8589
364 | 728 | -2326.6602 | -8.0883
365 | 730 | -2348.6328 | -8.2818
366 | 732 | -2369.3848 | -8.4825
367 | 734 | -2399.9023 | -8.6975
368 | 736 | -2419.4336 | -8.8982
369 | 738 | -2434.082 | -9.106
370 | 740 | -2453.6133 | -9.2924
371 | 742 | -2475.5859 | -9.493
372 | 744 | -2493.8965 | -9.6937
373 | 746 | -2510.9863 | -9.8801
374 | 748 | -2535.4004 | -10.0449
375 | 750 | -2561.0352 | -10.2528
376 | 752 | -2580.5664 | -10.4463
377 | 754 | -2562.2559 | -10.5753
378 | 756 | -2532.959 | -10.6326
379 | 758 | -2515.8691 | -10.7115
380 | 760 | -2492.6758 | -10.7401
381 | 762 | -2473.1445 | -10.7831
382 | 764 | -2453.6133 | -10.7903
383 | 766 | -2435.3027 | -10.8118
384 | 768 | -2418.2129 | -10.8261
385 | 770 | -2397.4609 | -10.8333
386 | 772 | -2366.9434 | -10.8333
387 | 774 | -2348.6328 | -10.8405
388 | 776 | -2330.3223 | -10.8405
389 | 778 | -2309.5703 | -10.819
390 | 780 | -2292.4805 | -10.8261
391 | 782 | -2272.9492 | -10.8261
392 | 784 | -2254.6387 | -10.819
393 | 786 | -2232.666 | -10.819
394 | 788 | -2202.1484 | -10.8046
395 | 790 | -2181.3965 | -10.8118
396 | 792 | -2161.8652 | -10.7903
397 | 794 | -2143.5547 | -10.7975
398 | 796 | -2124.0234 | -10.776
399 | 798 | -2106.9336 | -10.7831
400 | 800 | -2084.9609 | -10.7688
401 | 802 | -2058.1055 | -10.7616
402 | 804 | -2037.3535 | -10.7473
403 | 806 | -2020.2637 | -10.733
404 | 808 | -1997.0703 | -10.7258
405 | 810 | -1981.2012 | -10.7186
406 | 812 | -1961.6699 | -10.7043
407 | 814 | -1942.1387 | -10.6971
408 | 816 | -1921.3867 | -10.69
409 | 818 | -1890.8691 | -10.6828
410 | 820 | -1871.3379 | -10.6685
411 | 822 | -1853.0273 | -10.6613
412 | 824 | -1832.2754 | -10.6541
413 | 826 | -1812.7441 | -10.6326
414 | 828 | -1798.0957 | -10.6326
415 | 830 | -1774.9023 | -10.6183
416 | 832 | -1756.5918 | -10.6111
417 | 834 | -1726.0742 | -10.5896
418 | 836 | -1708.9844 | -10.5896
419 | 838 | -1688.2324 | -10.5681
420 | 840 | -1669.9219 | -10.5538
421 | 842 | -1651.6113 | -10.5538
422 | 844 | -1633.3008 | -10.5395
423 | 846 | -1611.3281 | -10.5323
424 | 848 | -1590.5762 | -10.5251
425 | 850 | -1561.2793 | -10.5036
426 | 852 | -1542.9688 | -10.4893
427 | 854 | -1522.2168 | -10.4749
428 | 856 | -1503.9062 | -10.4606
429 | 858 | -1486.8164 | -10.4463
430 | 860 | -1463.623 | -10.4391
431 | 862 | -1442.8711 | -10.4319
432 | 864 | -1416.0156 | -10.4104
433 | 866 | -1397.7051 | -10.3889
434 | 868 | -1378.1738 | -10.3746
435 | 870 | -1361.084 | -10.3531
436 | 872 | -1341.5527 | -10.3531
437 | 874 | -1322.0215 | -10.3388
438 | 876 | -1301.2695 | -10.3244
439 | 878 | -1278.0762 | -10.3101
440 | 880 | -1251.2207 | -10.2886
441 | 882 | -1232.9102 | -10.2743
442 | 884 | -1212.1582 | -10.2599
443 | 886 | -1192.627 | -10.2313
444 | 888 | -1176.7578 | -10.2169
445 | 890 | -1153.5645 | -10.2098
446 | 892 | -1132.8125 | -10.1883
447 | 894 | -1114.502 | -10.1739
448 | 896 | -1087.6465 | -10.1524
449 | 898 | -1068.1152 | -10.1309
450 | 900 | -1048.584 | -10.1166
451 | 902 | -1030.2734 | -10.1023
452 | 904 | -1011.9629 | -10.0879
453 | 906 | -991.2109 | -10.0664
454 | 908 | -969.2383 | -10.0449
455 | 910 | -942.3828 | -10.0234
456 | 912 | -922.8516 | -10.0019
457 | 914 | -903.3203 | -9.9947
458 | 916 | -881.3477 | -9.9589
459 | 918 | -864.2578 | -9.9517
460 | 920 | -843.5059 | -9.9159
461 | 922 | -822.7539 | -9.9087
462 | 924 | -804.4434 | -9.8944
463 | 926 | -776.3672 | -9.8514
464 | 928 | -758.0566 | -9.8299
465 | 930 | -739.7461 | -9.8227
466 | 932 | -718.9941 | -9.8012
467 | 934 | -700.6836 | -9.7654
468 | 936 | -679.9316 | -9.7511
469 | 938 | -657.959 | -9.7296
470 | 940 | -640.8691 | -9.7081
471 | 942 | -612.793 | -9.6722
472 | 944 | -593.2617 | -9.6435
473 | 946 | -571.2891 | -9.622
474 | 948 | -552.9785 | -9.5934
475 | 950 | -531.0059 | -9.579
476 | 952 | -512.6953 | -9.5432
477 | 954 | -491.9434 | -9.5289
478 | 956 | -465.0879 | -9.4859
479 | 958 | -447.998 | -9.4572
480 | 960 | -424.8047 | -9.4429
481 | 962 | -405.2734 | -9.4142
482 | 964 | -386.9629 | -9.3712
483 | 966 | -366.2109 | -9.3569
484 | 968 | -351.5625 | -9.3282
485 | 970 | -329.5898 | -9.2995
486 | 972 | -299.0723 | -9.2493
487 | 974 | -280.7617 | -9.2278
488 | 976 | -261.2305 | -9.1992
489 | 978 | -244.1406 | -9.1633
490 | 980 | -222.168 | -9.1347
491 | 982 | -201.416 | -9.106
492 | 984 | -184.3262 | -9.0702
493 | 986 | -166.0156 | -9.0415
494 | 988 | -137.9395 | -8.9985
495 | 990 | -117.1875 | -8.9627
496 | 992 | -95.2148 | -8.9197
497 | 994 | -78.125 | -8.891
498 | 996 | -58.5938 | -8.8623
499 | 998 | -40.2832 | -8.8121
500 | 1000 | -18.3105 | -8.7835
501 | 1002 | 1.2207 | -8.7261
Center data before PMax, ±Pr and ±Vc Calc.
PMax (µC/cm2) | 10.4248
Pr (µC/cm2) | 8.7169
-Pr (µC/cm2) | -8.7261
Ec (kV/cm) | 314749.5815
-Ec (kV/cm) | -339226.8
CMax-Eff (nF) | 3.2336
Offset (µC/cm2) | 5.9309
Vert. (±Pr) Shift (µC/cm2) | -0.0046376
Horiz. Shift (±Ec) | -12238.6093
A (Loop Area - µC/cm2·Volts) | 290.1037
Hysteresis Version: 5.3.0 - Radiant Technologies, Inc., 1999 - 10/02/14