## Hysteresis Task
Hysteresis
Executed Version | 5.3.0
Vision Version | 5.3.1 (R)
Vision Compiled | 2014-09-10
Driver Version | 5.1.14
Windows Version | Windows 7
Processor Information | x86 (AMD or Intel) - 4 Processors
Tester Name | RT66B0914-297
Tester S/N | RT66B0914-297
Internal Amp Type | No Internal Amp
Internal Amp Serial | 0
Execution Count | 1
Excel Date | 9/11/2023 - 18:32:51
Configuration Date | 2023-11-09 17:35
Execution Date | 2023-11-09 18:32
Sample Info.
Sample Name
Lot Name
Wafer Name
Die Row/Column | 0/0
Capacitor ID | 0
Area (cm2) | 0.80649
Thickness (µm) | 2000
Mux Adjust | Disabled
Amplifier | High Voltage (HVA)
HVI Channel/Port | 1/1
DRIVE Gain Factor | 1000
DRIVE Voltage Limit | 4000
Tester Info
Tester Name | RT66B0914-297
Tester Serial Number | RT66B0914-297
Return Signal Amp. Level [Index] | HVI: 0.00021 [4]
Hysteresis Info
Task Name | Hyst-1
Max. Volts | 2800
Max. Field (kV/cm) | 14
Hysteresis Period (ms) | 1000
Preset Disabled
Profile | Standard Bipolar
Data | Valid Data
Point | Time (ms) | Field (kV/cm) | Measured Polarization (µC/cm2)
1 | 2 | 0 | -7.9915
2 | 4 | 19.5312 | -7.9915
3 | 6 | 46.3867 | -7.9772
4 | 8 | 69.5801 | -7.97
5 | 10 | 87.8906 | -7.9557
6 | 12 | 107.4219 | -7.9557
7 | 14 | 135.498 | -7.9342
8 | 16 | 153.8086 | -7.9198
9 | 18 | 177.002 | -7.9055
10 | 20 | 205.0781 | -7.9055
11 | 22 | 224.6094 | -7.8696
12 | 24 | 245.3613 | -7.8625
13 | 26 | 269.7754 | -7.8338
14 | 28 | 292.9688 | -7.8123
15 | 30 | 311.2793 | -7.7836
16 | 32 | 330.8105 | -7.7621
17 | 34 | 360.1074 | -7.7406
18 | 36 | 378.418 | -7.712
19 | 38 | 396.7285 | -7.669
20 | 40 | 424.8047 | -7.626
21 | 42 | 444.3359 | -7.5973
22 | 44 | 465.0879 | -7.5471
23 | 46 | 483.3984 | -7.5185
24 | 48 | 511.4746 | -7.4683
25 | 50 | 531.0059 | -7.4181
26 | 52 | 550.5371 | -7.3679
27 | 54 | 578.6133 | -7.3106
28 | 56 | 603.0273 | -7.2533
29 | 58 | 618.8965 | -7.1816
30 | 60 | 648.1934 | -7.1314
31 | 62 | 666.5039 | -7.0597
32 | 64 | 688.4766 | -7.0096
33 | 66 | 709.2285 | -6.9594
34 | 68 | 733.6426 | -6.8591
35 | 70 | 756.8359 | -6.8017
36 | 72 | 772.7051 | -6.7229
37 | 74 | 802.002 | -6.644
38 | 76 | 825.1953 | -6.5652
39 | 78 | 843.5059 | -6.4935
40 | 80 | 864.2578 | -6.4075
41 | 82 | 889.8926 | -6.3072
42 | 84 | 909.4238 | -6.2283
43 | 86 | 932.6172 | -6.1423
44 | 88 | 958.252 | -6.042
45 | 90 | 980.2246 | -5.9417
46 | 92 | 997.3145 | -5.8485
47 | 94 | 1026.6113 | -5.741
48 | 96 | 1049.8047 | -5.6406
49 | 98 | 1063.2324 | -5.5475
50 | 100 | 1085.2051 | -5.4328
51 | 102 | 1113.2812 | -5.3038
52 | 104 | 1131.5918 | -5.1963
53 | 106 | 1156.0059 | -5.0744
54 | 108 | 1181.6406 | -4.9454
55 | 110 | 1201.1719 | -4.8164
56 | 112 | 1220.7031 | -4.6946
57 | 114 | 1241.4551 | -4.5655
58 | 116 | 1271.9727 | -4.4222
59 | 118 | 1287.8418 | -4.2789
60 | 120 | 1308.5938 | -4.1283
61 | 122 | 1339.1113 | -3.9635
62 | 124 | 1359.8633 | -3.8058
63 | 126 | 1376.9531 | -3.6481
64 | 128 | 1409.9121 | -3.4761
65 | 130 | 1428.2227 | -3.2898
66 | 132 | 1445.3125 | -3.1178
67 | 134 | 1464.8438 | -2.9457
68 | 136 | 1492.9199 | -2.7379
69 | 138 | 1514.8926 | -2.5372
70 | 140 | 1533.2031 | -2.3294
71 | 142 | 1558.8379 | -2.1072
72 | 144 | 1579.5898 | -1.8778
73 | 146 | 1604.0039 | -1.6413
74 | 148 | 1617.4316 | -1.4119
75 | 150 | 1646.7285 | -1.1396
76 | 152 | 1669.9219 | -0.87441
77 | 154 | 1689.4531 | -0.59488
78 | 156 | 1716.3086 | -0.27952
79 | 158 | 1737.0605 | 0.021502
80 | 160 | 1757.8125 | 0.32969
81 | 162 | 1785.8887 | 0.69522
82 | 164 | 1804.1992 | 1.0464
83 | 166 | 1822.5098 | 1.3904
84 | 168 | 1842.041 | 1.7416
85 | 170 | 1872.5586 | 2.1215
86 | 172 | 1890.8691 | 2.4942
87 | 174 | 1909.1797 | 2.8597
88 | 176 | 1942.1387 | 3.2468
89 | 178 | 1959.2285 | 3.6195
90 | 180 | 1978.7598 | 3.9778
91 | 182 | 2000.7324 | 4.3075
92 | 184 | 2028.8086 | 4.6874
93 | 186 | 2045.8984 | 5.0314
94 | 188 | 2067.8711 | 5.3539
95 | 190 | 2095.9473 | 5.7051
96 | 192 | 2113.0371 | 6.0133
97 | 194 | 2132.5684 | 6.3144
98 | 196 | 2155.7617 | 6.6082
99 | 198 | 2181.3965 | 6.9021
100 | 200 | 2200.9277 | 7.1816
101 | 202 | 2221.6797 | 7.4396
102 | 204 | 2254.6387 | 7.712
103 | 206 | 2270.5078 | 7.9628
104 | 208 | 2291.2598 | 8.2065
105 | 210 | 2321.7773 | 8.4574
106 | 212 | 2338.8672 | 8.6867
107 | 214 | 2357.1777 | 8.8946
108 | 216 | 2376.709 | 9.0953
109 | 218 | 2406.0059 | 9.3103
110 | 220 | 2426.7578 | 9.5038
111 | 222 | 2442.627 | 9.6901
112 | 224 | 2473.1445 | 9.9052
113 | 226 | 2495.1172 | 10.07
114 | 228 | 2512.207 | 10.2492
115 | 230 | 2531.7383 | 10.414
116 | 232 | 2562.2559 | 10.5932
117 | 234 | 2580.5664 | 10.7509
118 | 236 | 2598.877 | 10.9014
119 | 238 | 2630.6152 | 11.0662
120 | 240 | 2650.1465 | 11.2383
121 | 242 | 2666.0156 | 11.3673
122 | 244 | 2695.3125 | 11.525
123 | 246 | 2719.7266 | 11.6755
124 | 248 | 2734.375 | 11.8045
125 | 250 | 2752.6855 | 11.9478
126 | 252 | 2786.8652 | 12.084
127 | 254 | 2757.5684 | 12.1628
128 | 256 | 2734.375 | 12.213
129 | 258 | 2719.7266 | 12.2703
130 | 260 | 2700.1953 | 12.2847
131 | 262 | 2668.457 | 12.3062
132 | 264 | 2647.7051 | 12.3205
133 | 266 | 2629.3945 | 12.3277
134 | 268 | 2600.0977 | 12.342
135 | 270 | 2580.5664 | 12.3277
136 | 272 | 2559.8145 | 12.3277
137 | 274 | 2530.5176 | 12.3349
138 | 276 | 2514.6484 | 12.3349
139 | 278 | 2491.4551 | 12.3277
140 | 280 | 2470.7031 | 12.3134
141 | 282 | 2445.0684 | 12.3134
142 | 284 | 2425.5371 | 12.3062
143 | 286 | 2406.0059 | 12.3062
144 | 288 | 2376.709 | 12.2918
145 | 290 | 2355.957 | 12.2775
146 | 292 | 2338.8672 | 12.2847
147 | 294 | 2318.1152 | 12.2703
148 | 296 | 2288.8184 | 12.2632
149 | 298 | 2270.5078 | 12.256
150 | 300 | 2249.7559 | 12.2417
151 | 302 | 2221.6797 | 12.2417
152 | 304 | 2204.5898 | 12.2273
153 | 306 | 2185.0586 | 12.2202
154 | 308 | 2154.541 | 12.2058
155 | 310 | 2135.0098 | 12.1987
156 | 312 | 2117.9199 | 12.1987
157 | 314 | 2094.7266 | 12.1915
158 | 316 | 2066.6504 | 12.1772
159 | 318 | 2048.3398 | 12.1628
160 | 320 | 2025.1465 | 12.1557
161 | 322 | 1997.0703 | 12.1342
162 | 324 | 1978.7598 | 12.127
163 | 326 | 1958.0078 | 12.1127
164 | 328 | 1942.1387 | 12.1055
165 | 330 | 1909.1797 | 12.084
166 | 332 | 1892.0898 | 12.0912
167 | 334 | 1871.3379 | 12.0768
168 | 336 | 1842.041 | 12.0553
169 | 338 | 1824.9512 | 12.0482
170 | 340 | 1801.7578 | 12.0338
171 | 342 | 1784.668 | 12.0267
172 | 344 | 1756.5918 | 11.998
173 | 346 | 1734.6191 | 11.9908
174 | 348 | 1716.3086 | 11.9908
175 | 350 | 1688.2324 | 11.9622
176 | 352 | 1667.4805 | 11.9478
177 | 354 | 1647.9492 | 11.9407
178 | 356 | 1622.3145 | 11.9192
179 | 358 | 1604.0039 | 11.912
180 | 360 | 1583.252 | 11.9048
181 | 362 | 1560.0586 | 11.8976
182 | 364 | 1533.2031 | 11.8618
183 | 366 | 1517.334 | 11.8475
184 | 368 | 1495.3613 | 11.8403
185 | 370 | 1464.8438 | 11.8188
186 | 372 | 1445.3125 | 11.8116
187 | 374 | 1425.7812 | 11.783
188 | 376 | 1405.0293 | 11.7686
189 | 378 | 1380.6152 | 11.7543
190 | 380 | 1359.8633 | 11.74
191 | 382 | 1337.8906 | 11.7328
192 | 384 | 1308.5938 | 11.7113
193 | 386 | 1290.2832 | 11.6826
194 | 388 | 1268.3105 | 11.6826
195 | 390 | 1240.2344 | 11.654
196 | 392 | 1224.3652 | 11.6325
197 | 394 | 1204.834 | 11.6181
198 | 396 | 1185.3027 | 11.6038
199 | 398 | 1154.7852 | 11.5751
200 | 400 | 1132.8125 | 11.5465
201 | 402 | 1116.9434 | 11.5393
202 | 404 | 1088.8672 | 11.525
203 | 406 | 1066.8945 | 11.5034
204 | 408 | 1051.0254 | 11.4891
205 | 410 | 1030.2734 | 11.4604
206 | 412 | 998.5352 | 11.4389
207 | 414 | 979.0039 | 11.4246
208 | 416 | 959.4727 | 11.4031
209 | 418 | 932.6172 | 11.3744
210 | 420 | 914.3066 | 11.3458
211 | 422 | 889.8926 | 11.3314
212 | 424 | 860.5957 | 11.3243
213 | 426 | 844.7266 | 11.2884
214 | 428 | 822.7539 | 11.2669
215 | 430 | 805.6641 | 11.2454
216 | 432 | 777.5879 | 11.2239
217 | 434 | 756.8359 | 11.1953
218 | 436 | 738.5254 | 11.1666
219 | 438 | 706.7871 | 11.1451
220 | 440 | 687.2559 | 11.1164
221 | 442 | 671.3867 | 11.1021
222 | 444 | 653.0762 | 11.0734
223 | 446 | 620.1172 | 11.0447
224 | 448 | 604.248 | 11.0089
225 | 450 | 583.4961 | 11.0017
226 | 452 | 550.5371 | 10.9587
227 | 454 | 532.2266 | 10.9229
228 | 456 | 512.6953 | 10.9086
229 | 458 | 488.2812 | 10.8799
230 | 460 | 468.75 | 10.8441
231 | 462 | 445.5566 | 10.8154
232 | 464 | 426.0254 | 10.8011
233 | 466 | 396.7285 | 10.7652
234 | 468 | 377.1973 | 10.7151
235 | 470 | 358.8867 | 10.7007
236 | 472 | 328.3691 | 10.6649
237 | 474 | 310.0586 | 10.6219
238 | 476 | 292.9688 | 10.6004
239 | 478 | 269.7754 | 10.5574
240 | 480 | 242.9199 | 10.5287
241 | 482 | 224.6094 | 10.5
242 | 484 | 205.0781 | 10.4642
243 | 486 | 175.7812 | 10.414
244 | 488 | 155.0293 | 10.3854
245 | 490 | 135.498 | 10.3567
246 | 492 | 107.4219 | 10.3065
247 | 494 | 87.8906 | 10.2707
248 | 496 | 65.918 | 10.2348
249 | 498 | 51.2695 | 10.1918
250 | 500 | 19.5312 | 10.1488
251 | 502 | -1.2207 | 10.113
252 | 504 | -20.752 | 10.07
253 | 506 | -39.0625 | 10.0342
254 | 508 | -58.5938 | 9.9768
255 | 510 | -86.6699 | 9.9338
256 | 512 | -107.4219 | 9.898
257 | 514 | -126.9531 | 9.8478
258 | 516 | -153.8086 | 9.812
259 | 518 | -174.5605 | 9.7475
260 | 520 | -192.8711 | 9.7116
261 | 522 | -212.4023 | 9.6615
262 | 524 | -242.9199 | 9.597
263 | 526 | -258.7891 | 9.554
264 | 528 | -283.2031 | 9.5038
265 | 530 | -310.0586 | 9.4536
266 | 532 | -327.1484 | 9.3963
267 | 534 | -347.9004 | 9.3389
268 | 536 | -366.2109 | 9.2959
269 | 538 | -397.9492 | 9.2243
270 | 540 | -416.2598 | 9.1669
271 | 542 | -434.5703 | 9.1024
272 | 544 | -463.8672 | 9.0451
273 | 546 | -483.3984 | 8.9877
274 | 548 | -505.3711 | 8.9161
275 | 550 | -535.8887 | 8.8444
276 | 552 | -551.7578 | 8.7871
277 | 554 | -571.2891 | 8.7154
278 | 556 | -593.2617 | 8.658
279 | 558 | -618.8965 | 8.5649
280 | 560 | -640.8691 | 8.4932
281 | 562 | -660.4004 | 8.4287
282 | 564 | -689.6973 | 8.3499
283 | 566 | -710.4492 | 8.271
284 | 568 | -726.3184 | 8.185
285 | 570 | -745.8496 | 8.1133
286 | 572 | -776.3672 | 8.0202
287 | 574 | -797.1191 | 7.9342
288 | 576 | -812.9883 | 7.8553
289 | 578 | -844.7266 | 7.755
290 | 580 | -860.5957 | 7.6618
291 | 582 | -882.5684 | 7.5758
292 | 584 | -910.6445 | 7.4683
293 | 586 | -928.9551 | 7.3679
294 | 588 | -953.3691 | 7.2604
295 | 590 | -971.6797 | 7.1744
296 | 592 | -997.3145 | 7.0526
297 | 594 | -1015.625 | 6.9522
298 | 596 | -1037.5977 | 6.8376
299 | 598 | -1068.1152 | 6.7086
300 | 600 | -1088.8672 | 6.5867
301 | 602 | -1105.957 | 6.4792
302 | 604 | -1124.2676 | 6.3717
303 | 606 | -1154.7852 | 6.2283
304 | 608 | -1171.875 | 6.0922
305 | 610 | -1190.1855 | 5.9703
306 | 612 | -1224.3652 | 5.8126
307 | 614 | -1243.8965 | 5.6693
308 | 616 | -1258.5449 | 5.5116
309 | 618 | -1290.2832 | 5.3468
310 | 620 | -1311.0352 | 5.1963
311 | 622 | -1328.125 | 5.0386
312 | 624 | -1345.2148 | 4.8809
313 | 626 | -1378.1738 | 4.7017
314 | 628 | -1394.043 | 4.5154
315 | 630 | -1416.0156 | 4.3434
316 | 632 | -1448.9746 | 4.1427
317 | 634 | -1466.0645 | 3.9348
318 | 636 | -1484.375 | 3.7341
319 | 638 | -1503.9062 | 3.5263
320 | 640 | -1531.9824 | 3.2969
321 | 642 | -1550.293 | 3.0676
322 | 644 | -1569.8242 | 2.8311
323 | 646 | -1600.3418 | 2.5659
324 | 648 | -1618.6523 | 2.315
325 | 650 | -1641.8457 | 2.0427
326 | 652 | -1671.1426 | 1.7345
327 | 654 | -1689.4531 | 1.4263
328 | 656 | -1708.9844 | 1.1181
329 | 658 | -1727.2949 | 0.80273
330 | 660 | -1755.3711 | 0.44437
331 | 662 | -1773.6816 | 0.07884
332 | 664 | -1793.2129 | -0.27952
333 | 666 | -1822.5098 | -0.66656
334 | 668 | -1843.2617 | -1.0823
335 | 670 | -1862.793 | -1.4836
336 | 672 | -1884.7656 | -1.8778
337 | 674 | -1912.8418 | -2.2935
338 | 676 | -1929.9316 | -2.7092
339 | 678 | -1950.6836 | -3.1178
340 | 680 | -1978.7598 | -3.5406
341 | 682 | -1995.8496 | -3.942
342 | 684 | -2015.3809 | -4.3362
343 | 686 | -2047.1191 | -4.7376
344 | 688 | -2065.4297 | -5.1246
345 | 690 | -2083.7402 | -5.4758
346 | 692 | -2109.375 | -5.8126
347 | 694 | -2137.4512 | -6.1638
348 | 696 | -2154.541 | -6.4935
349 | 698 | -2175.293 | -6.8017
350 | 700 | -2203.3691 | -7.1243
351 | 702 | -2219.2383 | -7.4181
352 | 704 | -2237.5488 | -7.6905
353 | 706 | -2260.7422 | -7.9485
354 | 708 | -2288.8184 | -8.2137
355 | 710 | -2309.5703 | -8.4645
356 | 712 | -2330.3223 | -8.7011
357 | 714 | -2359.6191 | -8.9376
358 | 716 | -2379.1504 | -9.1454
359 | 718 | -2395.0195 | -9.3533
360 | 720 | -2423.0957 | -9.5683
361 | 722 | -2446.2891 | -9.7546
362 | 724 | -2467.041 | -9.9482
363 | 726 | -2484.1309 | -10.113
364 | 728 | -2514.6484 | -10.3065
365 | 730 | -2532.959 | -10.4785
366 | 732 | -2551.2695 | -10.6434
367 | 734 | -2579.3457 | -10.8154
368 | 736 | -2598.877 | -10.9587
369 | 738 | -2622.0703 | -11.1093
370 | 740 | -2640.3809 | -11.2526
371 | 742 | -2668.457 | -11.4103
372 | 744 | -2685.5469 | -11.5536
373 | 746 | -2708.7402 | -11.697
374 | 748 | -2734.375 | -11.8403
375 | 750 | -2756.3477 | -11.9622
376 | 752 | -2778.3203 | -12.0983
377 | 754 | -2756.3477 | -12.17
378 | 756 | -2738.0371 | -12.2273
379 | 758 | -2705.0781 | -12.256
380 | 760 | -2687.9883 | -12.2847
381 | 762 | -2670.8984 | -12.3134
382 | 764 | -2641.6016 | -12.3205
383 | 766 | -2620.8496 | -12.3349
384 | 768 | -2601.3184 | -12.3349
385 | 770 | -2579.3457 | -12.3349
386 | 772 | -2553.7109 | -12.342
387 | 774 | -2536.6211 | -12.3349
388 | 776 | -2513.4277 | -12.3349
389 | 778 | -2484.1309 | -12.3277
390 | 780 | -2462.1582 | -12.3134
391 | 782 | -2446.2891 | -12.3134
392 | 784 | -2426.7578 | -12.3062
393 | 786 | -2396.2402 | -12.3062
394 | 788 | -2379.1504 | -12.299
395 | 790 | -2357.1777 | -12.2918
396 | 792 | -2327.8809 | -12.2918
397 | 794 | -2309.5703 | -12.2703
398 | 796 | -2287.5977 | -12.2703
399 | 798 | -2263.1836 | -12.2632
400 | 800 | -2242.4316 | -12.2488
401 | 802 | -2221.6797 | -12.2488
402 | 804 | -2200.9277 | -12.2417
403 | 806 | -2171.6309 | -12.2202
404 | 808 | -2155.7617 | -12.213
405 | 810 | -2136.2305 | -12.2058
406 | 812 | -2105.7129 | -12.1987
407 | 814 | -2084.9609 | -12.1843
408 | 816 | -2065.4297 | -12.1843
409 | 818 | -2048.3398 | -12.17
410 | 820 | -2021.4844 | -12.1557
411 | 822 | -1999.5117 | -12.1413
412 | 824 | -1977.5391 | -12.1342
413 | 826 | -1951.9043 | -12.1198
414 | 828 | -1931.1523 | -12.1127
415 | 830 | -1912.8418 | -12.1055
416 | 832 | -1882.3242 | -12.0983
417 | 834 | -1862.793 | -12.084
418 | 836 | -1846.9238 | -12.0625
419 | 838 | -1822.5098 | -12.0482
420 | 840 | -1795.6543 | -12.0482
421 | 842 | -1777.3438 | -12.0338
422 | 844 | -1757.8125 | -12.0123
423 | 846 | -1728.5156 | -12.0052
424 | 848 | -1707.7637 | -11.9837
425 | 850 | -1687.0117 | -11.9765
426 | 852 | -1667.4805 | -11.9622
427 | 854 | -1639.4043 | -11.9478
428 | 856 | -1618.6523 | -11.9335
429 | 858 | -1604.0039 | -11.9192
430 | 860 | -1572.2656 | -11.9048
431 | 862 | -1551.5137 | -11.9048
432 | 864 | -1531.9824 | -11.8761
433 | 866 | -1505.127 | -11.8618
434 | 868 | -1483.1543 | -11.8546
435 | 870 | -1464.8438 | -11.8331
436 | 872 | -1447.7539 | -11.8188
437 | 874 | -1419.6777 | -11.8045
438 | 876 | -1397.7051 | -11.7973
439 | 878 | -1376.9531 | -11.783
440 | 880 | -1347.6562 | -11.7543
441 | 882 | -1328.125 | -11.74
442 | 884 | -1309.8145 | -11.7185
443 | 886 | -1287.8418 | -11.7041
444 | 888 | -1263.4277 | -11.6898
445 | 890 | -1242.6758 | -11.6611
446 | 892 | -1221.9238 | -11.6468
447 | 894 | -1192.627 | -11.6325
448 | 896 | -1175.5371 | -11.6181
449 | 898 | -1154.7852 | -11.5966
450 | 900 | -1129.1504 | -11.5823
451 | 902 | -1107.1777 | -11.5536
452 | 904 | -1087.6465 | -11.5393
453 | 906 | -1069.3359 | -11.525
454 | 908 | -1036.377 | -11.5034
455 | 910 | -1018.0664 | -11.4891
456 | 912 | -999.7559 | -11.4604
457 | 914 | -972.9004 | -11.4318
458 | 916 | -950.9277 | -11.4174
459 | 918 | -931.3965 | -11.4031
460 | 920 | -910.6445 | -11.3816
461 | 922 | -882.5684 | -11.3529
462 | 924 | -863.0371 | -11.3386
463 | 926 | -842.2852 | -11.3171
464 | 928 | -816.6504 | -11.2813
465 | 930 | -795.8984 | -11.2741
466 | 932 | -772.7051 | -11.2311
467 | 934 | -744.6289 | -11.2168
468 | 936 | -726.3184 | -11.1953
469 | 938 | -711.6699 | -11.1666
470 | 940 | -689.6973 | -11.1451
471 | 942 | -659.1797 | -11.1164
472 | 944 | -639.6484 | -11.1021
473 | 946 | -621.3379 | -11.0734
474 | 948 | -590.8203 | -11.0376
475 | 950 | -573.7305 | -11.0089
476 | 952 | -555.4199 | -10.9946
477 | 954 | -534.668 | -10.9731
478 | 956 | -507.8125 | -10.9301
479 | 958 | -480.957 | -10.8942
480 | 960 | -466.3086 | -10.8727
481 | 962 | -438.2324 | -10.8441
482 | 964 | -419.9219 | -10.8154
483 | 966 | -399.1699 | -10.7867
484 | 968 | -368.6523 | -10.7437
485 | 970 | -346.6797 | -10.7151
486 | 972 | -329.5898 | -10.6935
487 | 974 | -311.2793 | -10.6577
488 | 976 | -279.541 | -10.629
489 | 978 | -261.2305 | -10.5932
490 | 980 | -239.2578 | -10.5645
491 | 982 | -211.1816 | -10.5287
492 | 984 | -192.8711 | -10.5
493 | 986 | -170.8984 | -10.4714
494 | 988 | -156.25 | -10.4212
495 | 990 | -126.9531 | -10.371
496 | 992 | -106.2012 | -10.3424
497 | 994 | -85.4492 | -10.3065
498 | 996 | -59.8145 | -10.2707
499 | 998 | -39.0625 | -10.2348
500 | 1000 | -21.9727 | -10.199
501 | 1002 | -2.4414 | -10.1417
Center data before PMax, ±Pr and ±Vc Calc.
PMax (µC/cm2) | 12.084
Pr (µC/cm2) | 10.1151
-Pr (µC/cm2) | -10.1417
Ec (kV/cm) | 347115.6529
-Ec (kV/cm) | -355595.7031
CMax-Eff (nF) | 3.4806
Offset (µC/cm2) | 7.9915
Vert. (±Pr) Shift (µC/cm2) | -0.013281
Horiz. Shift (±Ec) | -4240.0251
A (Loop Area - µC/cm2·Volts) | 358.5994
Hysteresis Version: 5.3.0 - Radiant Technologies, Inc., 1999 - 10/02/14