## Hysteresis Task
Hysteresis
Executed Version | 5.3.0
Vision Version | 5.3.1 (R)
Vision Compiled | 2014-09-10
Driver Version | 5.1.14
Windows Version | Windows 7
Processor Information | x86 (AMD or Intel) - 4 Processors
Tester Name | RT66B0914-297
Tester S/N | RT66B0914-297
Internal Amp Type | No Internal Amp
Internal Amp Serial | 0
Execution Count | 1
Excel Date | 9/11/2023 - 18:35:10
Configuration Date | 2023-11-09 17:35
Execution Date | 2023-11-09 18:34
Sample Info.
Sample Name
Lot Name
Wafer Name
Die Row/Column | 0/0
Capacitor ID | 0
Area (cm2) | 0.80649
Thickness (µm) | 2000
Mux Adjust | Disabled
Amplifier | High Voltage (HVA)
HVI Channel/Port | 1/1
DRIVE Gain Factor | 1000
DRIVE Voltage Limit | 4000
Tester Info
Tester Name | RT66B0914-297
Tester Serial Number | RT66B0914-297
Return Signal Amp. Level [Index] | HVI: 0.000021 [5]
Hysteresis Info
Task Name | Hyst-1
Max. Volts | 3000
Max. Field (kV/cm) | 15
Hysteresis Period (ms) | 1000
Preset Disabled
Profile | Standard Bipolar
Data | Valid Data
Point | Time (ms) | Field (kV/cm) | Measured Polarization (µC/cm2)
1 | 2 | 1.2207 | -10.5359
2 | 4 | 19.5312 | -10.5359
3 | 6 | 48.8281 | -10.5359
4 | 8 | 67.1387 | -10.4642
5 | 10 | 96.4355 | -10.5359
6 | 12 | 115.9668 | -10.3925
7 | 14 | 144.043 | -10.5359
8 | 16 | 162.3535 | -10.5359
9 | 18 | 194.0918 | -10.4642
10 | 20 | 213.623 | -10.5359
11 | 22 | 240.4785 | -10.3209
12 | 24 | 262.4512 | -10.5359
13 | 26 | 280.7617 | -10.3925
14 | 28 | 311.2793 | -10.3209
15 | 30 | 329.5898 | -10.3209
16 | 32 | 360.1074 | -10.3209
17 | 34 | 378.418 | -10.3209
18 | 36 | 408.9355 | -10.2492
19 | 38 | 426.0254 | -10.2492
20 | 40 | 452.8809 | -10.1775
21 | 42 | 476.0742 | -10.1058
22 | 44 | 504.1504 | -10.0342
23 | 46 | 526.123 | -10.0342
24 | 48 | 550.5371 | -9.9625
25 | 50 | 573.7305 | -9.8191
26 | 52 | 593.2617 | -9.9625
27 | 54 | 621.3379 | -9.8191
28 | 56 | 637.207 | -9.7475
29 | 58 | 668.9453 | -9.7475
30 | 60 | 689.6973 | -9.6041
31 | 62 | 716.5527 | -9.5325
32 | 64 | 736.084 | -9.5325
33 | 66 | 765.3809 | -9.5325
34 | 68 | 787.3535 | -9.3891
35 | 70 | 815.4297 | -9.3891
36 | 72 | 834.9609 | -9.2458
37 | 74 | 852.0508 | -9.1024
38 | 76 | 882.5684 | -9.1024
39 | 78 | 903.3203 | -8.9591
40 | 80 | 933.8379 | -8.8874
41 | 82 | 949.707 | -8.7441
42 | 84 | 977.7832 | -8.7441
43 | 86 | 997.3145 | -8.6007
44 | 88 | 1026.6113 | -8.4574
45 | 90 | 1048.584 | -8.4574
46 | 92 | 1075.4395 | -8.314
47 | 94 | 1097.4121 | -8.1707
48 | 96 | 1125.4883 | -8.099
49 | 98 | 1145.0195 | -7.884
50 | 100 | 1162.1094 | -7.884
51 | 102 | 1193.8477 | -7.669
52 | 104 | 1212.1582 | -7.5256
53 | 106 | 1241.4551 | -7.4539
54 | 108 | 1263.4277 | -7.3823
55 | 110 | 1290.2832 | -7.1673
56 | 112 | 1308.5938 | -7.0956
57 | 114 | 1336.6699 | -6.8806
58 | 116 | 1354.9805 | -6.7372
59 | 118 | 1384.2773 | -6.5939
60 | 120 | 1407.4707 | -6.3789
61 | 122 | 1425.7812 | -6.3072
62 | 124 | 1457.5195 | -6.0205
63 | 126 | 1475.8301 | -5.8772
64 | 128 | 1505.127 | -5.6621
65 | 130 | 1522.2168 | -5.3754
66 | 132 | 1553.9551 | -5.3038
67 | 134 | 1569.8242 | -5.0171
68 | 136 | 1600.3418 | -4.7304
69 | 138 | 1621.0938 | -4.587
70 | 140 | 1650.3906 | -4.3004
71 | 142 | 1667.4805 | -3.942
72 | 144 | 1687.0117 | -3.6553
73 | 146 | 1713.8672 | -3.4403
74 | 148 | 1735.8398 | -3.0819
75 | 150 | 1767.5781 | -2.6519
76 | 152 | 1783.4473 | -2.2219
77 | 154 | 1815.1855 | -1.9352
78 | 156 | 1832.2754 | -1.4335
79 | 158 | 1861.5723 | -1.0034
80 | 160 | 1881.1035 | -0.57338
81 | 162 | 1911.6211 | -0.071673
82 | 164 | 1931.1523 | 0.50171
83 | 166 | 1960.4492 | 1.0751
84 | 168 | 1979.9805 | 1.5768
85 | 170 | 1995.8496 | 2.0785
86 | 172 | 2031.25 | 2.8669
87 | 174 | 2047.1191 | 3.512
88 | 176 | 2077.6367 | 3.942
89 | 178 | 2097.168 | 4.587
90 | 180 | 2125.2441 | 5.1604
91 | 182 | 2144.7754 | 5.7338
92 | 184 | 2170.4102 | 6.2355
93 | 186 | 2191.1621 | 6.7372
94 | 188 | 2224.1211 | 7.2389
95 | 190 | 2242.4316 | 7.7406
96 | 192 | 2258.3008 | 8.0273
97 | 194 | 2287.5977 | 8.3857
98 | 196 | 2308.3496 | 8.8157
99 | 198 | 2337.6465 | 9.1024
100 | 200 | 2359.6191 | 9.4608
101 | 202 | 2384.0332 | 9.7475
102 | 204 | 2404.7852 | 9.8908
103 | 206 | 2432.8613 | 10.2492
104 | 208 | 2452.3926 | 10.3925
105 | 210 | 2484.1309 | 10.7509
106 | 212 | 2500 | 10.8942
107 | 214 | 2534.1797 | 11.0376
108 | 216 | 2552.4902 | 11.1809
109 | 218 | 2569.5801 | 11.2526
110 | 220 | 2598.877 | 11.6826
111 | 222 | 2619.6289 | 11.5393
112 | 224 | 2650.1465 | 11.826
113 | 226 | 2669.6777 | 11.8976
114 | 228 | 2697.7539 | 12.1127
115 | 230 | 2716.0645 | 12.256
116 | 232 | 2747.8027 | 12.3277
117 | 234 | 2763.6719 | 12.471
118 | 236 | 2795.4102 | 12.6144
119 | 238 | 2814.9414 | 12.6144
120 | 240 | 2833.252 | 12.686
121 | 242 | 2862.5488 | 12.8294
122 | 244 | 2878.418 | 12.9727
123 | 246 | 2908.9355 | 13.0444
124 | 248 | 2929.6875 | 13.1161
125 | 250 | 2961.4258 | 13.2594
126 | 252 | 2978.5156 | 13.3311
127 | 254 | 2958.9844 | 13.4028
128 | 256 | 2929.6875 | 13.3311
129 | 258 | 2910.1562 | 13.4744
130 | 260 | 2879.6387 | 13.3311
131 | 262 | 2862.5488 | 13.4744
132 | 264 | 2833.252 | 13.4028
133 | 266 | 2816.1621 | 13.4028
134 | 268 | 2795.4102 | 13.4744
135 | 270 | 2766.1133 | 13.4028
136 | 272 | 2746.582 | 13.3311
137 | 274 | 2716.0645 | 13.5461
138 | 276 | 2696.5332 | 13.4744
139 | 278 | 2669.6777 | 13.4744
140 | 280 | 2650.1465 | 13.5461
141 | 282 | 2618.4082 | 13.4028
142 | 284 | 2597.6562 | 13.4028
143 | 286 | 2568.3594 | 13.4028
144 | 288 | 2551.2695 | 13.2594
145 | 290 | 2532.959 | 13.4028
146 | 292 | 2501.2207 | 13.4028
147 | 294 | 2485.3516 | 13.3311
148 | 296 | 2454.834 | 13.3311
149 | 298 | 2434.082 | 13.2594
150 | 300 | 2404.7852 | 13.2594
151 | 302 | 2387.6953 | 13.3311
152 | 304 | 2357.1777 | 13.2594
153 | 306 | 2341.3086 | 13.3311
154 | 308 | 2308.3496 | 13.3311
155 | 310 | 2288.8184 | 13.3311
156 | 312 | 2261.9629 | 13.1878
157 | 314 | 2239.9902 | 13.1878
158 | 316 | 2219.2383 | 13.1878
159 | 318 | 2193.6035 | 13.1161
160 | 320 | 2176.5137 | 13.2594
161 | 322 | 2142.334 | 13.1878
162 | 324 | 2124.0234 | 13.1161
163 | 326 | 2094.7266 | 13.3311
164 | 328 | 2076.416 | 13.1161
165 | 330 | 2045.8984 | 13.2594
166 | 332 | 2028.8086 | 13.1161
167 | 334 | 2000.7324 | 13.1878
168 | 336 | 1982.4219 | 13.1878
169 | 338 | 1960.4492 | 13.0444
170 | 340 | 1928.7109 | 13.0444
171 | 342 | 1911.6211 | 13.1161
172 | 344 | 1878.6621 | 13.1878
173 | 346 | 1860.3516 | 13.0444
174 | 348 | 1832.2754 | 13.0444
175 | 350 | 1815.1855 | 13.0444
176 | 352 | 1785.8887 | 12.9727
177 | 354 | 1766.3574 | 12.9011
178 | 356 | 1738.2812 | 13.0444
179 | 358 | 1718.75 | 12.9011
180 | 360 | 1687.0117 | 12.9727
181 | 362 | 1669.9219 | 12.9011
182 | 364 | 1646.7285 | 12.9727
183 | 366 | 1619.873 | 12.9011
184 | 368 | 1600.3418 | 12.9011
185 | 370 | 1574.707 | 12.9011
186 | 372 | 1551.5137 | 12.8294
187 | 374 | 1524.6582 | 12.8294
188 | 376 | 1505.127 | 12.7577
189 | 378 | 1474.6094 | 12.9011
190 | 380 | 1453.8574 | 12.686
191 | 382 | 1428.2227 | 12.8294
192 | 384 | 1406.25 | 12.686
193 | 386 | 1385.498 | 12.7577
194 | 388 | 1357.4219 | 12.6144
195 | 390 | 1339.1113 | 12.7577
196 | 392 | 1309.8145 | 12.7577
197 | 394 | 1291.5039 | 12.686
198 | 396 | 1263.4277 | 12.686
199 | 398 | 1242.6758 | 12.7577
200 | 400 | 1210.9375 | 12.5427
201 | 402 | 1193.8477 | 12.686
202 | 404 | 1163.3301 | 12.686
203 | 406 | 1145.0195 | 12.5427
204 | 408 | 1125.4883 | 12.471
205 | 410 | 1099.8535 | 12.5427
206 | 412 | 1074.2188 | 12.5427
207 | 414 | 1047.3633 | 12.5427
208 | 416 | 1027.832 | 12.3994
209 | 418 | 997.3145 | 12.3994
210 | 420 | 979.0039 | 12.3994
211 | 422 | 952.1484 | 12.471
212 | 424 | 935.0586 | 12.3277
213 | 426 | 903.3203 | 12.3277
214 | 428 | 885.0098 | 12.3994
215 | 430 | 853.2715 | 12.3277
216 | 432 | 833.7402 | 12.256
217 | 434 | 812.9883 | 12.3277
218 | 436 | 783.6914 | 12.256
219 | 438 | 764.1602 | 12.1843
220 | 440 | 737.3047 | 12.256
221 | 442 | 718.9941 | 12.1843
222 | 444 | 689.6973 | 12.1127
223 | 446 | 670.166 | 12.1127
224 | 448 | 642.0898 | 12.1127
225 | 450 | 621.3379 | 12.1127
226 | 452 | 589.5996 | 11.9693
227 | 454 | 571.2891 | 11.9693
228 | 456 | 551.7578 | 11.9693
229 | 458 | 521.2402 | 11.9693
230 | 460 | 502.9297 | 11.8976
231 | 462 | 476.0742 | 11.8976
232 | 464 | 456.543 | 11.8976
233 | 466 | 427.2461 | 11.826
234 | 468 | 407.7148 | 11.8976
235 | 470 | 379.6387 | 11.7543
236 | 472 | 357.666 | 11.7543
237 | 474 | 328.3691 | 11.6826
238 | 476 | 307.6172 | 11.611
239 | 478 | 279.541 | 11.6826
240 | 480 | 260.0098 | 11.611
241 | 482 | 242.9199 | 11.611
242 | 484 | 214.8438 | 11.611
243 | 486 | 196.5332 | 11.611
244 | 488 | 167.2363 | 11.611
245 | 490 | 145.2637 | 11.4676
246 | 492 | 114.7461 | 11.3959
247 | 494 | 95.2148 | 11.3243
248 | 496 | 65.918 | 11.3959
249 | 498 | 46.3867 | 11.3243
250 | 500 | 18.3105 | 11.2526
251 | 502 | -1.2207 | 11.2526
252 | 504 | -18.3105 | 11.1809
253 | 506 | -37.8418 | 11.1093
254 | 508 | -67.1387 | 11.0376
255 | 510 | -87.8906 | 11.0376
256 | 512 | -115.9668 | 10.9659
257 | 514 | -139.1602 | 10.8942
258 | 516 | -167.2363 | 10.8942
259 | 518 | -185.5469 | 10.8942
260 | 520 | -212.4023 | 10.6792
261 | 522 | -233.1543 | 10.6792
262 | 524 | -261.2305 | 10.6075
263 | 526 | -280.7617 | 10.7509
264 | 528 | -299.0723 | 10.6075
265 | 530 | -330.8105 | 10.5359
266 | 532 | -347.9004 | 10.4642
267 | 534 | -379.6387 | 10.3925
268 | 536 | -400.3906 | 10.3209
269 | 538 | -427.2461 | 10.3209
270 | 540 | -445.5566 | 10.2492
271 | 542 | -477.2949 | 10.1775
272 | 544 | -495.6055 | 10.0342
273 | 546 | -523.6816 | 10.1058
274 | 548 | -541.9922 | 10.0342
275 | 550 | -565.1855 | 9.8908
276 | 552 | -590.8203 | 9.8191
277 | 554 | -612.793 | 9.7475
278 | 556 | -640.8691 | 9.7475
279 | 558 | -659.1797 | 9.6758
280 | 560 | -684.8145 | 9.6041
281 | 562 | -710.4492 | 9.4608
282 | 564 | -737.3047 | 9.3891
283 | 566 | -756.8359 | 9.3891
284 | 568 | -787.3535 | 9.1741
285 | 570 | -806.8848 | 9.1024
286 | 572 | -831.2988 | 9.2458
287 | 574 | -852.0508 | 9.0307
288 | 576 | -871.582 | 8.8874
289 | 578 | -900.8789 | 8.8157
290 | 580 | -921.6309 | 8.6724
291 | 582 | -950.9277 | 8.6007
292 | 584 | -971.6797 | 8.529
293 | 586 | -1000.9766 | 8.4574
294 | 588 | -1019.2871 | 8.1707
295 | 590 | -1044.9219 | 8.3857
296 | 592 | -1068.1152 | 8.099
297 | 594 | -1094.9707 | 8.0273
298 | 596 | -1115.7227 | 7.884
299 | 598 | -1135.2539 | 7.669
300 | 600 | -1165.7715 | 7.5973
301 | 602 | -1181.6406 | 7.4539
302 | 604 | -1210.9375 | 7.3106
303 | 606 | -1230.4688 | 7.1673
304 | 608 | -1259.7656 | 7.0956
305 | 610 | -1280.5176 | 6.8806
306 | 612 | -1309.8145 | 6.7372
307 | 614 | -1330.5664 | 6.5222
308 | 616 | -1359.8633 | 6.3072
309 | 618 | -1378.1738 | 6.1638
310 | 620 | -1395.2637 | 6.0205
311 | 622 | -1428.2227 | 5.8055
312 | 624 | -1446.5332 | 5.6621
313 | 626 | -1477.0508 | 5.4471
314 | 628 | -1495.3613 | 5.2321
315 | 630 | -1524.6582 | 4.9454
316 | 632 | -1540.5273 | 4.6587
317 | 634 | -1569.8242 | 4.4437
318 | 636 | -1589.3555 | 4.157
319 | 638 | -1618.6523 | 3.8703
320 | 640 | -1640.625 | 3.6553
321 | 642 | -1668.7012 | 3.3686
322 | 644 | -1688.2324 | 3.0102
323 | 646 | -1707.7637 | 2.7236
324 | 648 | -1737.0605 | 2.2935
325 | 650 | -1754.1504 | 1.8635
326 | 652 | -1787.1094 | 1.5768
327 | 654 | -1806.6406 | 1.0034
328 | 656 | -1834.7168 | 0.50171
329 | 658 | -1855.4688 | 0.071673
330 | 660 | -1882.3242 | -0.43004
331 | 662 | -1903.0762 | -1.0751
332 | 664 | -1931.1523 | -1.5768
333 | 666 | -1950.6836 | -2.2219
334 | 668 | -1971.4355 | -2.7236
335 | 670 | -2001.9531 | -3.4403
336 | 672 | -2016.6016 | -3.8703
337 | 674 | -2045.8984 | -4.587
338 | 676 | -2062.9883 | -5.0171
339 | 678 | -2095.9473 | -5.5905
340 | 680 | -2116.6992 | -6.1638
341 | 682 | -2142.334 | -6.8089
342 | 684 | -2163.0859 | -7.1673
343 | 686 | -2189.9414 | -7.5256
344 | 688 | -2210.6934 | -7.9557
345 | 690 | -2243.6523 | -8.3857
346 | 692 | -2259.5215 | -8.8157
347 | 694 | -2280.2734 | -9.0307
348 | 696 | -2308.3496 | -9.3891
349 | 698 | -2326.6602 | -9.6758
350 | 700 | -2359.6191 | -9.9625
351 | 702 | -2375.4883 | -10.2492
352 | 704 | -2407.2266 | -10.3925
353 | 706 | -2425.5371 | -10.6075
354 | 708 | -2453.6133 | -10.8226
355 | 710 | -2475.5859 | -10.9659
356 | 712 | -2502.4414 | -11.1809
357 | 714 | -2524.4141 | -11.3243
358 | 716 | -2542.7246 | -11.4676
359 | 718 | -2570.8008 | -11.7543
360 | 720 | -2590.332 | -11.7543
361 | 722 | -2619.6289 | -11.826
362 | 724 | -2641.6016 | -11.9693
363 | 726 | -2669.6777 | -12.1127
364 | 728 | -2686.7676 | -12.3277
365 | 730 | -2714.8438 | -12.3277
366 | 732 | -2738.0371 | -12.471
367 | 734 | -2767.334 | -12.6144
368 | 736 | -2788.0859 | -12.6144
369 | 738 | -2806.3965 | -12.8294
370 | 740 | -2832.0312 | -12.8294
371 | 742 | -2855.2246 | -12.9011
372 | 744 | -2883.3008 | -13.0444
373 | 746 | -2902.832 | -13.1878
374 | 748 | -2932.1289 | -13.1878
375 | 750 | -2949.2188 | -13.3311
376 | 752 | -2979.7363 | -13.3311
377 | 754 | -2949.2188 | -13.3311
378 | 756 | -2930.9082 | -13.4028
379 | 758 | -2902.832 | -13.5461
380 | 760 | -2884.5215 | -13.4744
381 | 762 | -2851.5625 | -13.4028
382 | 764 | -2832.0312 | -13.4744
383 | 766 | -2802.7344 | -13.5461
384 | 768 | -2785.6445 | -13.4028
385 | 770 | -2767.334 | -13.4028
386 | 772 | -2734.375 | -13.4028
387 | 774 | -2717.2852 | -13.4744
388 | 776 | -2687.9883 | -13.4028
389 | 778 | -2667.2363 | -13.4744
390 | 780 | -2639.1602 | -13.4028
391 | 782 | -2620.8496 | -13.5461
392 | 784 | -2592.7734 | -13.4744
393 | 786 | -2574.4629 | -13.5461
394 | 788 | -2543.9453 | -13.4744
395 | 790 | -2521.9727 | -13.4028
396 | 792 | -2504.8828 | -13.3311
397 | 794 | -2474.3652 | -13.4028
398 | 796 | -2456.0547 | -13.3311
399 | 798 | -2427.9785 | -13.4028
400 | 800 | -2408.4473 | -13.3311
401 | 802 | -2376.709 | -13.4028
402 | 804 | -2357.1777 | -13.4744
403 | 806 | -2326.6602 | -13.4028
404 | 808 | -2308.3496 | -13.3311
405 | 810 | -2281.4941 | -13.3311
406 | 812 | -2259.5215 | -13.3311
407 | 814 | -2241.2109 | -13.3311
408 | 816 | -2211.9141 | -13.2594
409 | 818 | -2189.9414 | -13.3311
410 | 820 | -2163.0859 | -13.3311
411 | 822 | -2147.2168 | -13.2594
412 | 824 | -2117.9199 | -13.2594
413 | 826 | -2097.168 | -13.2594
414 | 828 | -2066.6504 | -13.2594
415 | 830 | -2045.8984 | -13.1878
416 | 832 | -2020.2637 | -13.1878
417 | 834 | -1997.0703 | -13.2594
418 | 836 | -1967.7734 | -13.2594
419 | 838 | -1951.9043 | -13.1878
420 | 840 | -1932.373 | -13.1878
421 | 842 | -1899.4141 | -13.1161
422 | 844 | -1881.1035 | -13.1878
423 | 846 | -1851.8066 | -13.1878
424 | 848 | -1832.2754 | -13.1161
425 | 850 | -1805.4199 | -13.1161
426 | 852 | -1784.668 | -13.0444
427 | 854 | -1757.8125 | -13.1161
428 | 856 | -1737.0605 | -13.0444
429 | 858 | -1707.7637 | -12.9011
430 | 860 | -1687.0117 | -12.9727
431 | 862 | -1671.1426 | -12.9727
432 | 864 | -1639.4043 | -12.9727
433 | 866 | -1621.0938 | -12.9727
434 | 868 | -1591.7969 | -13.0444
435 | 870 | -1572.2656 | -13.0444
436 | 872 | -1541.748 | -12.9727
437 | 874 | -1522.2168 | -12.9727
438 | 876 | -1492.9199 | -12.9011
439 | 878 | -1473.3887 | -12.9727
440 | 880 | -1445.3125 | -12.9011
441 | 882 | -1425.7812 | -12.9011
442 | 884 | -1398.9258 | -12.8294
443 | 886 | -1379.3945 | -12.9011
444 | 888 | -1358.6426 | -12.8294
445 | 890 | -1326.9043 | -12.7577
446 | 892 | -1312.2559 | -12.8294
447 | 894 | -1281.7383 | -12.686
448 | 896 | -1260.9863 | -12.7577
449 | 898 | -1234.1309 | -12.686
450 | 900 | -1213.3789 | -12.7577
451 | 902 | -1182.8613 | -12.686
452 | 904 | -1162.1094 | -12.686
453 | 906 | -1132.8125 | -12.7577
454 | 908 | -1115.7227 | -12.686
455 | 910 | -1096.1914 | -12.5427
456 | 912 | -1068.1152 | -12.6144
457 | 914 | -1049.8047 | -12.6144
458 | 916 | -1019.2871 | -12.5427
459 | 918 | -1000.9766 | -12.5427
460 | 920 | -969.2383 | -12.5427
461 | 922 | -952.1484 | -12.471
462 | 924 | -921.6309 | -12.471
463 | 926 | -900.8789 | -12.471
464 | 928 | -874.0234 | -12.3994
465 | 930 | -855.7129 | -12.3277
466 | 932 | -833.7402 | -12.3277
467 | 934 | -805.6641 | -12.3994
468 | 936 | -784.9121 | -12.3277
469 | 938 | -755.6152 | -12.256
470 | 940 | -736.084 | -12.256
471 | 942 | -709.2285 | -12.3277
472 | 944 | -692.1387 | -12.1843
473 | 946 | -661.6211 | -12.256
474 | 948 | -642.0898 | -12.1843
475 | 950 | -612.793 | -12.041
476 | 952 | -590.8203 | -12.1127
477 | 954 | -561.5234 | -12.041
478 | 956 | -541.9922 | -12.041
479 | 958 | -522.4609 | -12.041
480 | 960 | -493.1641 | -12.1127
481 | 962 | -476.0742 | -12.1127
482 | 964 | -447.998 | -11.9693
483 | 966 | -428.4668 | -11.8976
484 | 968 | -400.3906 | -12.041
485 | 970 | -378.418 | -11.826
486 | 972 | -347.9004 | -11.8976
487 | 974 | -327.1484 | -11.7543
488 | 976 | -299.0723 | -11.7543
489 | 978 | -279.541 | -11.7543
490 | 980 | -261.2305 | -11.7543
491 | 982 | -234.375 | -11.5393
492 | 984 | -217.2852 | -11.6826
493 | 986 | -185.5469 | -11.611
494 | 988 | -166.0156 | -11.611
495 | 990 | -137.9395 | -11.4676
496 | 992 | -114.7461 | -11.611
497 | 994 | -86.6699 | -11.4676
498 | 996 | -68.3594 | -11.4676
499 | 998 | -39.0625 | -11.3959
500 | 1000 | -18.3105 | -11.3959
501 | 1002 | -1.2207 | -11.3959
Center data before PMax, ±Pr and ±Vc Calc.
PMax (µC/cm2) | 13.3311
Pr (µC/cm2) | 11.2526
-Pr (µC/cm2) | -11.3959
Ec (kV/cm) | 382812.5
-Ec (kV/cm) | -371861.0491
CMax-Eff (nF) | 3.5838
Offset (µC/cm2) | 10.5359
Vert. (±Pr) Shift (µC/cm2) | -0.071673
Horiz. Shift (±Ec) | 5475.7254
A (Loop Area - µC/cm2·Volts) | 426.9558
Hysteresis Version: 5.3.0 - Radiant Technologies, Inc., 1999 - 10/02/14