## Hysteresis Task
Hysteresis
Executed Version | 5.3.0
Vision Version | 5.3.1 (R)
Vision Compiled | 2014-09-10
Driver Version | 5.1.14
Windows Version | Windows 7
Processor Information | x86 (AMD or Intel) - 4 Processors
Tester Name | RT66B0914-297
Tester S/N | RT66B0914-297
Internal Amp Type | No Internal Amp
Internal Amp Serial | 0
Execution Count | 1
Excel Date | 9/11/2023 - 18:38:54
Configuration Date | 2023-11-09 17:35
Execution Date | 2023-11-09 18:37
Sample Info.
Sample Name
Lot Name
Wafer Name
Die Row/Column | 0/0
Capacitor ID | 0
Area (cm2) | 0.80649
Thickness (µm) | 2000
Mux Adjust | Disabled
Amplifier | High Voltage (HVA)
HVI Channel/Port | 1/1
DRIVE Gain Factor | 1000
DRIVE Voltage Limit | 4000
Tester Info
Tester Name | RT66B0914-297
Tester Serial Number | RT66B0914-297
Return Signal Amp. Level [Index] | HVI: 0.00021 [4]
Hysteresis Info
Task Name | Hyst-1
Max. Volts | 3200
Max. Field (kV/cm) | 16
Hysteresis Period (ms) | 1000
Preset Disabled
Profile | Standard Bipolar
Data | Valid Data
Point | Time (ms) | Field (kV/cm) | Measured Polarization (µC/cm2)
1 | 2 | 0 | -11.1164
2 | 4 | 28.0762 | -11.1093
3 | 6 | 48.8281 | -11.1021
4 | 8 | 75.6836 | -11.0877
5 | 10 | 96.4355 | -11.0877
6 | 12 | 124.5117 | -11.0662
7 | 14 | 152.5879 | -11.0447
8 | 16 | 175.7812 | -11.0304
9 | 18 | 201.416 | -11.0161
10 | 20 | 231.9336 | -10.9874
11 | 22 | 251.4648 | -10.9659
12 | 24 | 279.541 | -10.9444
13 | 26 | 301.5137 | -10.9157
14 | 28 | 328.3691 | -10.8871
15 | 30 | 357.666 | -10.8512
16 | 32 | 377.1973 | -10.8154
17 | 34 | 406.4941 | -10.7796
18 | 36 | 437.0117 | -10.7294
19 | 38 | 454.1016 | -10.7007
20 | 40 | 483.3984 | -10.6505
21 | 42 | 506.5918 | -10.6075
22 | 44 | 533.4473 | -10.5645
23 | 46 | 561.5234 | -10.5072
24 | 48 | 579.834 | -10.457
25 | 50 | 609.1309 | -10.3997
26 | 52 | 640.8691 | -10.3352
27 | 54 | 659.1797 | -10.2778
28 | 56 | 688.4766 | -10.2062
29 | 58 | 705.5664 | -10.156
30 | 60 | 734.8633 | -10.0843
31 | 62 | 767.8223 | -10.0127
32 | 64 | 786.1328 | -9.9482
33 | 66 | 815.4297 | -9.8621
34 | 68 | 842.2852 | -9.7905
35 | 70 | 861.8164 | -9.7116
36 | 72 | 893.5547 | -9.6256
37 | 74 | 910.6445 | -9.554
38 | 76 | 941.1621 | -9.4608
39 | 78 | 969.2383 | -9.3676
40 | 80 | 986.3281 | -9.2816
41 | 82 | 1020.5078 | -9.1813
42 | 84 | 1037.5977 | -9.0953
43 | 86 | 1066.8945 | -8.9806
44 | 88 | 1094.9707 | -8.8731
45 | 90 | 1113.2812 | -8.7656
46 | 92 | 1146.2402 | -8.6509
47 | 94 | 1174.3164 | -8.5147
48 | 96 | 1192.627 | -8.4
49 | 98 | 1220.7031 | -8.271
50 | 100 | 1239.0137 | -8.142
51 | 102 | 1271.9727 | -7.9987
52 | 104 | 1302.4902 | -7.8553
53 | 106 | 1318.3594 | -7.712
54 | 108 | 1347.6562 | -7.5615
55 | 110 | 1375.7324 | -7.3966
56 | 112 | 1400.1465 | -7.2031
57 | 114 | 1428.2227 | -7.0454
58 | 116 | 1444.0918 | -6.8662
59 | 118 | 1475.8301 | -6.6799
60 | 120 | 1503.9062 | -6.472
61 | 122 | 1524.6582 | -6.2714
62 | 124 | 1555.1758 | -6.0348
63 | 126 | 1579.5898 | -5.7983
64 | 128 | 1601.5625 | -5.5618
65 | 130 | 1630.8594 | -5.2966
66 | 132 | 1647.9492 | -5.0529
67 | 134 | 1678.4668 | -4.7519
68 | 136 | 1706.543 | -4.4509
69 | 138 | 1729.7363 | -4.1427
70 | 140 | 1759.0332 | -3.7771
71 | 142 | 1783.4473 | -3.3901
72 | 144 | 1802.9785 | -3.0246
73 | 146 | 1835.9375 | -2.5945
74 | 148 | 1855.4688 | -2.1573
75 | 150 | 1883.5449 | -1.67
76 | 152 | 1910.4004 | -1.1468
77 | 154 | 1928.7109 | -0.60922
78 | 156 | 1962.8906 | -0.021502
79 | 158 | 1979.9805 | 0.55905
80 | 160 | 2006.8359 | 1.1898
81 | 162 | 2037.3535 | 1.8707
82 | 164 | 2056.8848 | 2.5229
83 | 166 | 2084.9609 | 3.1823
84 | 168 | 2113.0371 | 3.8775
85 | 170 | 2133.7891 | 4.5369
86 | 172 | 2166.748 | 5.1748
87 | 174 | 2183.8379 | 5.7768
88 | 176 | 2211.9141 | 6.3502
89 | 178 | 2241.2109 | 6.9092
90 | 180 | 2259.5215 | 7.4038
91 | 182 | 2290.0391 | 7.8912
92 | 184 | 2320.5566 | 8.3427
93 | 186 | 2337.6465 | 8.7369
94 | 188 | 2368.1641 | 9.1096
95 | 190 | 2388.916 | 9.4321
96 | 192 | 2414.5508 | 9.7546
97 | 194 | 2442.627 | 10.0485
98 | 196 | 2467.041 | 10.285
99 | 198 | 2493.8965 | 10.543
100 | 200 | 2521.9727 | 10.7724
101 | 202 | 2543.9453 | 10.9802
102 | 204 | 2570.8008 | 11.1738
103 | 206 | 2589.1113 | 11.3458
104 | 208 | 2618.4082 | 11.525
105 | 210 | 2648.9258 | 11.6826
106 | 212 | 2668.457 | 11.826
107 | 214 | 2698.9746 | 11.9765
108 | 216 | 2716.0645 | 12.1127
109 | 218 | 2746.582 | 12.2345
110 | 220 | 2777.0996 | 12.3635
111 | 222 | 2792.9688 | 12.4782
112 | 224 | 2823.4863 | 12.6072
113 | 226 | 2855.2246 | 12.7219
114 | 228 | 2871.0938 | 12.8294
115 | 230 | 2899.1699 | 12.9154
116 | 232 | 2923.584 | 13.0157
117 | 234 | 2950.4395 | 13.1304
118 | 236 | 2976.0742 | 13.2164
119 | 238 | 2999.2676 | 13.3024
120 | 240 | 3027.3438 | 13.3884
121 | 242 | 3057.8613 | 13.4816
122 | 244 | 3074.9512 | 13.5748
123 | 246 | 3106.6895 | 13.6465
124 | 248 | 3125 | 13.7253
125 | 250 | 3151.8555 | 13.8113
126 | 252 | 3179.9316 | 13.883
127 | 254 | 3154.2969 | 13.926
128 | 256 | 3125 | 13.9475
129 | 258 | 3103.0273 | 13.9618
130 | 260 | 3076.1719 | 13.969
131 | 262 | 3056.6406 | 13.9905
132 | 264 | 3029.7852 | 13.9905
133 | 266 | 3000.4883 | 13.9905
134 | 268 | 2978.5156 | 13.9833
135 | 270 | 2951.6602 | 13.9833
136 | 272 | 2922.3633 | 13.9833
137 | 274 | 2900.3906 | 13.9833
138 | 276 | 2873.5352 | 13.9762
139 | 278 | 2854.0039 | 13.9833
140 | 280 | 2821.0449 | 13.969
141 | 282 | 2794.1895 | 13.9618
142 | 284 | 2773.4375 | 13.9547
143 | 286 | 2747.8027 | 13.9403
144 | 288 | 2718.5059 | 13.9332
145 | 290 | 2697.7539 | 13.926
146 | 292 | 2667.2363 | 13.9332
147 | 294 | 2652.5879 | 13.926
148 | 296 | 2618.4082 | 13.9116
149 | 298 | 2592.7734 | 13.8973
150 | 300 | 2572.0215 | 13.8901
151 | 302 | 2541.5039 | 13.8758
152 | 304 | 2524.4141 | 13.8758
153 | 306 | 2493.8965 | 13.8615
154 | 308 | 2465.8203 | 13.8471
155 | 310 | 2446.2891 | 13.8256
156 | 312 | 2413.3301 | 13.8328
157 | 314 | 2386.4746 | 13.8185
158 | 316 | 2369.3848 | 13.8113
159 | 318 | 2340.0879 | 13.8113
160 | 320 | 2320.5566 | 13.7826
161 | 322 | 2290.0391 | 13.7755
162 | 324 | 2259.5215 | 13.7611
163 | 326 | 2242.4316 | 13.7396
164 | 328 | 2211.9141 | 13.7396
165 | 330 | 2182.6172 | 13.7325
166 | 332 | 2165.5273 | 13.711
167 | 334 | 2136.2305 | 13.7181
168 | 336 | 2113.0371 | 13.6966
169 | 338 | 2086.1816 | 13.6823
170 | 340 | 2056.8848 | 13.668
171 | 342 | 2037.3535 | 13.6608
172 | 344 | 2009.2773 | 13.6393
173 | 346 | 1979.9805 | 13.625
174 | 348 | 1962.8906 | 13.6178
175 | 350 | 1932.373 | 13.5963
176 | 352 | 1910.4004 | 13.5891
177 | 354 | 1879.8828 | 13.582
178 | 356 | 1855.4688 | 13.5533
179 | 358 | 1832.2754 | 13.539
180 | 360 | 1804.1992 | 13.539
181 | 362 | 1788.3301 | 13.5246
182 | 364 | 1759.0332 | 13.5031
183 | 366 | 1724.8535 | 13.4888
184 | 368 | 1707.7637 | 13.4673
185 | 370 | 1678.4668 | 13.4458
186 | 372 | 1647.9492 | 13.4243
187 | 374 | 1632.0801 | 13.4171
188 | 376 | 1601.5625 | 13.3956
189 | 378 | 1583.252 | 13.3884
190 | 380 | 1552.7344 | 13.3598
191 | 382 | 1522.2168 | 13.3454
192 | 384 | 1501.4648 | 13.3454
193 | 386 | 1477.0508 | 13.3168
194 | 388 | 1444.0918 | 13.3024
195 | 390 | 1424.5605 | 13.2881
196 | 392 | 1398.9258 | 13.2738
197 | 394 | 1379.3945 | 13.2523
198 | 396 | 1347.6562 | 13.2308
199 | 398 | 1318.3594 | 13.2093
200 | 400 | 1300.0488 | 13.1878
201 | 402 | 1270.752 | 13.1806
202 | 404 | 1243.8965 | 13.1448
203 | 406 | 1221.9238 | 13.1233
204 | 408 | 1195.0684 | 13.1089
205 | 410 | 1176.7578 | 13.0946
206 | 412 | 1142.5781 | 13.0802
207 | 414 | 1113.2812 | 13.0444
208 | 416 | 1098.6328 | 13.0301
209 | 418 | 1066.8945 | 13.0014
210 | 420 | 1036.377 | 12.9656
211 | 422 | 1020.5078 | 12.9584
212 | 424 | 991.2109 | 12.9369
213 | 426 | 969.2383 | 12.9226
214 | 428 | 939.9414 | 12.9011
215 | 430 | 913.0859 | 12.8652
216 | 432 | 891.1133 | 12.8366
217 | 434 | 864.2578 | 12.8151
218 | 436 | 845.9473 | 12.8007
219 | 438 | 816.6504 | 12.7792
220 | 440 | 787.3535 | 12.7434
221 | 442 | 766.6016 | 12.7219
222 | 444 | 736.084 | 12.7147
223 | 446 | 710.4492 | 12.6717
224 | 448 | 687.2559 | 12.643
225 | 450 | 659.1797 | 12.6215
226 | 452 | 642.0898 | 12.5929
227 | 454 | 610.3516 | 12.5642
228 | 456 | 583.4961 | 12.5355
229 | 458 | 561.5234 | 12.4997
230 | 460 | 533.4473 | 12.471
231 | 462 | 507.8125 | 12.4352
232 | 464 | 485.8398 | 12.4137
233 | 466 | 454.1016 | 12.3707
234 | 468 | 437.0117 | 12.3564
235 | 470 | 406.4941 | 12.3277
236 | 472 | 380.8594 | 12.2847
237 | 474 | 360.1074 | 12.256
238 | 476 | 328.3691 | 12.2202
239 | 478 | 301.5137 | 12.1843
240 | 480 | 280.7617 | 12.1557
241 | 482 | 252.6855 | 12.0983
242 | 484 | 233.1543 | 12.0912
243 | 486 | 202.6367 | 12.0482
244 | 488 | 177.002 | 12.0123
245 | 490 | 156.25 | 11.9765
246 | 492 | 124.5117 | 11.9335
247 | 494 | 95.2148 | 11.8905
248 | 496 | 78.125 | 11.8546
249 | 498 | 47.6074 | 11.8188
250 | 500 | 28.0762 | 11.7686
251 | 502 | 1.2207 | 11.7185
252 | 504 | -19.5312 | 11.697
253 | 506 | -47.6074 | 11.654
254 | 508 | -69.5801 | 11.6253
255 | 510 | -98.877 | 11.5751
256 | 512 | -123.291 | 11.5178
257 | 514 | -145.2637 | 11.4748
258 | 516 | -175.7812 | 11.4174
259 | 518 | -194.0918 | 11.3816
260 | 520 | -224.6094 | 11.3243
261 | 522 | -251.4648 | 11.2813
262 | 524 | -268.5547 | 11.2239
263 | 526 | -301.5137 | 11.1809
264 | 528 | -328.3691 | 11.1164
265 | 530 | -349.1211 | 11.0734
266 | 532 | -378.418 | 11.0161
267 | 534 | -396.7285 | 10.9587
268 | 536 | -426.0254 | 10.8799
269 | 538 | -452.8809 | 10.8154
270 | 540 | -472.4121 | 10.7652
271 | 542 | -505.3711 | 10.7007
272 | 544 | -534.668 | 10.6362
273 | 546 | -550.5371 | 10.5717
274 | 548 | -582.2754 | 10.5072
275 | 550 | -601.8066 | 10.4499
276 | 552 | -628.6621 | 10.3639
277 | 554 | -657.959 | 10.2922
278 | 556 | -679.9316 | 10.2205
279 | 558 | -709.2285 | 10.1345
280 | 560 | -737.3047 | 10.0628
281 | 562 | -756.8359 | 9.9768
282 | 564 | -783.6914 | 9.8908
283 | 566 | -806.8848 | 9.812
284 | 568 | -832.5195 | 9.7331
285 | 570 | -861.8164 | 9.6256
286 | 572 | -883.7891 | 9.5396
287 | 574 | -911.8652 | 9.4464
288 | 576 | -928.9551 | 9.3533
289 | 578 | -958.252 | 9.2386
290 | 580 | -987.5488 | 9.1383
291 | 582 | -1008.3008 | 9.0451
292 | 584 | -1038.8184 | 8.9161
293 | 586 | -1068.1152 | 8.8086
294 | 588 | -1088.8672 | 8.6867
295 | 590 | -1116.9434 | 8.5649
296 | 592 | -1134.0332 | 8.443
297 | 594 | -1163.3301 | 8.314
298 | 596 | -1193.8477 | 8.1563
299 | 598 | -1212.1582 | 8.0345
300 | 600 | -1242.6758 | 7.8983
301 | 602 | -1270.752 | 7.7191
302 | 604 | -1287.8418 | 7.5758
303 | 606 | -1320.8008 | 7.4109
304 | 608 | -1336.6699 | 7.2461
305 | 610 | -1367.1875 | 7.0669
306 | 612 | -1398.9258 | 6.8734
307 | 614 | -1416.0156 | 6.6942
308 | 616 | -1444.0918 | 6.4935
309 | 618 | -1474.6094 | 6.2642
310 | 620 | -1492.9199 | 6.0635
311 | 622 | -1522.2168 | 5.827
312 | 624 | -1544.1895 | 5.5976
313 | 626 | -1572.2656 | 5.3324
314 | 628 | -1604.0039 | 5.0601
315 | 630 | -1623.5352 | 4.7877
316 | 632 | -1647.9492 | 4.4867
317 | 634 | -1676.0254 | 4.157
318 | 636 | -1699.2188 | 3.8273
319 | 638 | -1726.0742 | 3.4618
320 | 640 | -1746.8262 | 3.0963
321 | 642 | -1777.3438 | 2.6877
322 | 644 | -1802.9785 | 2.2219
323 | 646 | -1824.9512 | 1.7775
324 | 648 | -1851.8066 | 1.2614
325 | 650 | -1873.7793 | 0.73823
326 | 652 | -1903.0762 | 0.16485
327 | 654 | -1929.9316 | -0.44437
328 | 656 | -1950.6836 | -1.0608
329 | 658 | -1976.3184 | -1.713
330 | 660 | -2005.6152 | -2.401
331 | 662 | -2030.0293 | -3.0748
332 | 664 | -2058.1055 | -3.7628
333 | 666 | -2075.1953 | -4.4079
334 | 668 | -2103.2715 | -5.0601
335 | 670 | -2132.5684 | -5.7051
336 | 672 | -2155.7617 | -6.2857
337 | 674 | -2185.0586 | -6.8376
338 | 676 | -2210.6934 | -7.3751
339 | 678 | -2231.4453 | -7.841
340 | 680 | -2258.3008 | -8.3069
341 | 682 | -2281.4941 | -8.7011
342 | 684 | -2309.5703 | -9.0594
343 | 686 | -2336.4258 | -9.4106
344 | 688 | -2358.3984 | -9.7188
345 | 690 | -2384.0332 | -10.0127
346 | 692 | -2416.9922 | -10.2778
347 | 694 | -2437.7441 | -10.5215
348 | 696 | -2463.3789 | -10.7509
349 | 698 | -2485.3516 | -10.9444
350 | 700 | -2513.4277 | -11.1379
351 | 702 | -2542.7246 | -11.3099
352 | 704 | -2563.4766 | -11.4819
353 | 706 | -2590.332 | -11.6396
354 | 708 | -2622.0703 | -11.7901
355 | 710 | -2641.6016 | -11.9192
356 | 712 | -2666.0156 | -12.0625
357 | 714 | -2687.9883 | -12.17
358 | 716 | -2717.2852 | -12.3062
359 | 718 | -2747.8027 | -12.428
360 | 720 | -2767.334 | -12.5284
361 | 722 | -2795.4102 | -12.6359
362 | 724 | -2812.5 | -12.7434
363 | 726 | -2845.459 | -12.8294
364 | 728 | -2873.5352 | -12.9369
365 | 730 | -2894.2871 | -13.0229
366 | 732 | -2919.9219 | -13.1089
367 | 734 | -2949.2188 | -13.2021
368 | 736 | -2971.1914 | -13.2881
369 | 738 | -2998.0469 | -13.3741
370 | 740 | -3018.7988 | -13.4458
371 | 742 | -3045.6543 | -13.5174
372 | 744 | -3073.7305 | -13.6106
373 | 746 | -3098.1445 | -13.6823
374 | 748 | -3123.7793 | -13.754
375 | 750 | -3154.2969 | -13.8328
376 | 752 | -3172.6074 | -13.8901
377 | 754 | -3151.8555 | -13.9332
378 | 756 | -3126.2207 | -13.9547
379 | 758 | -3093.2617 | -13.969
380 | 760 | -3076.1719 | -13.969
381 | 762 | -3049.3164 | -13.9762
382 | 764 | -3017.5781 | -13.9905
383 | 766 | -2998.0469 | -13.9762
384 | 768 | -2967.5293 | -13.9833
385 | 770 | -2947.998 | -13.9762
386 | 772 | -2922.3633 | -13.9762
387 | 774 | -2894.2871 | -13.9762
388 | 776 | -2871.0938 | -13.9762
389 | 778 | -2844.2383 | -13.9618
390 | 780 | -2814.9414 | -13.9475
391 | 782 | -2794.1895 | -13.9547
392 | 784 | -2766.1133 | -13.9332
393 | 786 | -2746.582 | -13.9332
394 | 788 | -2718.5059 | -13.926
395 | 790 | -2689.209 | -13.9188
396 | 792 | -2666.0156 | -13.9116
397 | 794 | -2639.1602 | -13.8973
398 | 796 | -2622.0703 | -13.8973
399 | 798 | -2591.5527 | -13.8901
400 | 800 | -2563.4766 | -13.883
401 | 802 | -2543.9453 | -13.8758
402 | 804 | -2513.4277 | -13.8615
403 | 806 | -2485.3516 | -13.8471
404 | 808 | -2462.1582 | -13.84
405 | 810 | -2434.082 | -13.8328
406 | 812 | -2418.2129 | -13.8113
407 | 814 | -2388.916 | -13.8041
408 | 816 | -2355.957 | -13.797
409 | 818 | -2338.8672 | -13.7826
410 | 820 | -2309.5703 | -13.7755
411 | 822 | -2279.0527 | -13.7683
412 | 824 | -2261.9629 | -13.754
413 | 826 | -2230.2246 | -13.7325
414 | 828 | -2213.1348 | -13.7325
415 | 830 | -2186.2793 | -13.7181
416 | 832 | -2152.0996 | -13.6895
417 | 834 | -2133.7891 | -13.6966
418 | 836 | -2106.9336 | -13.6751
419 | 838 | -2075.1953 | -13.668
420 | 840 | -2056.8848 | -13.6536
421 | 842 | -2031.25 | -13.6393
422 | 844 | -2009.2773 | -13.625
423 | 846 | -1979.9805 | -13.625
424 | 848 | -1948.2422 | -13.6106
425 | 850 | -1931.1523 | -13.5891
426 | 852 | -1903.0762 | -13.582
427 | 854 | -1875 | -13.5533
428 | 856 | -1853.0273 | -13.539
429 | 858 | -1826.1719 | -13.5246
430 | 860 | -1806.6406 | -13.5103
431 | 862 | -1774.9023 | -13.5031
432 | 864 | -1745.6055 | -13.4816
433 | 866 | -1729.7363 | -13.4744
434 | 868 | -1699.2188 | -13.4601
435 | 870 | -1679.6875 | -13.4386
436 | 872 | -1651.6113 | -13.4171
437 | 874 | -1619.873 | -13.4099
438 | 876 | -1600.3418 | -13.3956
439 | 878 | -1571.0449 | -13.3813
440 | 880 | -1541.748 | -13.3598
441 | 882 | -1523.4375 | -13.3383
442 | 884 | -1496.582 | -13.3311
443 | 886 | -1473.3887 | -13.3239
444 | 888 | -1447.7539 | -13.2953
445 | 890 | -1416.0156 | -13.2666
446 | 892 | -1396.4844 | -13.2666
447 | 894 | -1369.6289 | -13.2308
448 | 896 | -1337.8906 | -13.2236
449 | 898 | -1322.0215 | -13.2093
450 | 900 | -1292.7246 | -13.1878
451 | 902 | -1268.3105 | -13.1734
452 | 904 | -1242.6758 | -13.1376
453 | 906 | -1213.3789 | -13.1161
454 | 908 | -1195.0684 | -13.1017
455 | 910 | -1166.9922 | -13.0874
456 | 912 | -1132.8125 | -13.0731
457 | 914 | -1114.502 | -13.0444
458 | 916 | -1090.0879 | -13.0229
459 | 918 | -1066.8945 | -13.0014
460 | 920 | -1038.8184 | -12.9799
461 | 922 | -1010.7422 | -12.9512
462 | 924 | -988.7695 | -12.9369
463 | 926 | -961.9141 | -12.9082
464 | 928 | -931.3965 | -12.8867
465 | 930 | -911.8652 | -12.8724
466 | 932 | -885.0098 | -12.8366
467 | 934 | -863.0371 | -12.8294
468 | 936 | -834.9609 | -12.7864
469 | 938 | -803.2227 | -12.7649
470 | 940 | -782.4707 | -12.7506
471 | 942 | -756.8359 | -12.7147
472 | 944 | -738.5254 | -12.686
473 | 946 | -706.7871 | -12.6717
474 | 948 | -677.4902 | -12.6502
475 | 950 | -657.959 | -12.6215
476 | 952 | -631.1035 | -12.5929
477 | 954 | -604.248 | -12.557
478 | 956 | -579.834 | -12.5284
479 | 958 | -555.4199 | -12.5069
480 | 960 | -534.668 | -12.4854
481 | 962 | -504.1504 | -12.4495
482 | 964 | -474.8535 | -12.4137
483 | 966 | -456.543 | -12.3707
484 | 968 | -429.6875 | -12.3492
485 | 970 | -399.1699 | -12.3205
486 | 972 | -377.1973 | -12.299
487 | 974 | -346.6797 | -12.2632
488 | 976 | -330.8105 | -12.2417
489 | 978 | -300.293 | -12.2058
490 | 980 | -273.4375 | -12.1628
491 | 982 | -252.6855 | -12.127
492 | 984 | -220.9473 | -12.0912
493 | 986 | -195.3125 | -12.0482
494 | 988 | -174.5605 | -12.0267
495 | 990 | -146.4844 | -11.9765
496 | 992 | -128.1738 | -11.955
497 | 994 | -96.4355 | -11.9192
498 | 996 | -67.1387 | -11.869
499 | 998 | -47.6074 | -11.8331
500 | 1000 | -18.3105 | -11.7901
501 | 1002 | -1.2207 | -11.7471
Center data before PMax, ±Pr and ±Vc Calc.
PMax (µC/cm2) | 13.883
Pr (µC/cm2) | 11.7172
-Pr (µC/cm2) | -11.7471
Ec (kV/cm) | 392704.7164
-Ec (kV/cm) | -382068.5892
CMax-Eff (nF) | 3.4989
Offset (µC/cm2) | 11.1164
Vert. (±Pr) Shift (µC/cm2) | -0.014967
Horiz. Shift (±Ec) | 5318.0636
A (Loop Area - µC/cm2·Volts) | 459.6337
Hysteresis Version: 5.3.0 - Radiant Technologies, Inc., 1999 - 10/02/14