## Hysteresis Task
Hysteresis
Executed Version | 5.3.0
Vision Version | 5.3.1 (R)
Vision Compiled | 2014-09-10
Driver Version | 5.1.14
Windows Version | Windows 7
Processor Information | x86 (AMD or Intel) - 4 Processors
Tester Name | RT66B0914-297
Tester S/N | RT66B0914-297
Internal Amp Type | No Internal Amp
Internal Amp Serial | 0
Execution Count | 1
Excel Date | 9/11/2023 - 18:39:29
Configuration Date | 2023-11-09 17:35
Execution Date | 2023-11-09 18:39
Sample Info.
Sample Name
Lot Name
Wafer Name
Die Row/Column | 0/0
Capacitor ID | 0
Area (cm2) | 0.80649
Thickness (µm) | 2000
Mux Adjust | Disabled
Amplifier | High Voltage (HVA)
HVI Channel/Port | 1/1
DRIVE Gain Factor | 1000
DRIVE Voltage Limit | 4000
Tester Info
Tester Name | RT66B0914-297
Tester Serial Number | RT66B0914-297
Return Signal Amp. Level [Index] | HVI: 0.00021 [4]
Hysteresis Info
Task Name | Hyst-1
Max. Volts | 3400
Max. Field (kV/cm) | 17
Hysteresis Period (ms) | 1000
Preset Disabled
Profile | Standard Bipolar
Data | Valid Data
Point | Time (ms) | Field (kV/cm) | Measured Polarization (µC/cm2)
1 | 2 | 2.4414 | -11.0483
2 | 4 | 28.0762 | -11.0412
3 | 6 | 58.5938 | -11.0268
4 | 8 | 75.6836 | -11.0197
5 | 10 | 104.9805 | -11.0053
6 | 12 | 135.498 | -10.9982
7 | 14 | 163.5742 | -10.991
8 | 16 | 185.5469 | -10.9623
9 | 18 | 213.623 | -10.948
10 | 20 | 241.6992 | -10.9265
11 | 22 | 270.9961 | -10.8978
12 | 24 | 299.0723 | -10.8835
13 | 26 | 319.8242 | -10.862
14 | 28 | 350.3418 | -10.8261
15 | 30 | 375.9766 | -10.7975
16 | 32 | 411.377 | -10.7616
17 | 34 | 438.2324 | -10.7186
18 | 36 | 456.543 | -10.69
19 | 38 | 485.8398 | -10.6541
20 | 40 | 511.4746 | -10.6111
21 | 42 | 543.2129 | -10.561
22 | 44 | 563.9648 | -10.518
23 | 46 | 593.2617 | -10.4606
24 | 48 | 622.5586 | -10.4033
25 | 50 | 648.1934 | -10.3459
26 | 52 | 681.1523 | -10.2958
27 | 54 | 699.4629 | -10.2313
28 | 56 | 728.7598 | -10.1739
29 | 58 | 759.2773 | -10.1094
30 | 60 | 782.4707 | -10.0306
31 | 62 | 816.6504 | -9.9661
32 | 64 | 836.1816 | -9.8801
33 | 66 | 864.2578 | -9.8156
34 | 68 | 895.9961 | -9.7296
35 | 70 | 921.6309 | -9.6507
36 | 72 | 941.1621 | -9.5719
37 | 74 | 970.459 | -9.4787
38 | 76 | 998.5352 | -9.3784
39 | 78 | 1026.6113 | -9.2708
40 | 80 | 1059.5703 | -9.1705
41 | 82 | 1075.4395 | -9.0773
42 | 84 | 1104.7363 | -8.9698
43 | 86 | 1132.8125 | -8.8551
44 | 88 | 1162.1094 | -8.7333
45 | 90 | 1192.627 | -8.59
46 | 92 | 1210.9375 | -8.4896
47 | 94 | 1241.4551 | -8.3534
48 | 96 | 1271.9727 | -8.2173
49 | 98 | 1301.2695 | -8.0667
50 | 100 | 1317.1387 | -7.9234
51 | 102 | 1350.0977 | -7.7657
52 | 104 | 1380.6152 | -7.608
53 | 106 | 1407.4707 | -7.4289
54 | 108 | 1436.7676 | -7.2353
55 | 110 | 1457.5195 | -7.0705
56 | 112 | 1484.375 | -6.877
57 | 114 | 1511.2305 | -6.662
58 | 116 | 1542.9688 | -6.4469
59 | 118 | 1571.0449 | -6.1961
60 | 120 | 1589.3555 | -5.9739
61 | 122 | 1619.873 | -5.7231
62 | 124 | 1651.6113 | -5.4507
63 | 126 | 1680.9082 | -5.1497
64 | 128 | 1696.7773 | -4.8845
65 | 130 | 1728.5156 | -4.562
66 | 132 | 1754.1504 | -4.2179
67 | 134 | 1782.2266 | -3.8381
68 | 136 | 1815.1855 | -3.4295
69 | 138 | 1833.4961 | -3.0282
70 | 140 | 1861.5723 | -2.5766
71 | 142 | 1893.3105 | -2.0749
72 | 144 | 1923.8281 | -1.5374
73 | 146 | 1950.6836 | -0.94966
74 | 148 | 1968.9941 | -0.37628
75 | 150 | 2001.9531 | 0.25444
76 | 152 | 2026.3672 | 0.93533
77 | 154 | 2055.6641 | 1.6377
78 | 156 | 2076.416 | 2.3329
79 | 158 | 2105.7129 | 3.0425
80 | 160 | 2133.7891 | 3.7521
81 | 162 | 2164.3066 | 4.4831
82 | 164 | 2193.6035 | 5.1712
83 | 166 | 2214.3555 | 5.8019
84 | 168 | 2241.2109 | 6.4111
85 | 170 | 2272.9492 | 6.9917
86 | 172 | 2298.584 | 7.5435
87 | 174 | 2326.6602 | 8.0524
88 | 176 | 2347.4121 | 8.4896
89 | 178 | 2376.709 | 8.891
90 | 180 | 2404.7852 | 9.2852
91 | 182 | 2436.5234 | 9.622
92 | 184 | 2457.2754 | 9.9231
93 | 186 | 2485.3516 | 10.2169
94 | 188 | 2513.4277 | 10.4821
95 | 190 | 2542.7246 | 10.733
96 | 192 | 2570.8008 | 10.9623
97 | 194 | 2589.1113 | 11.163
98 | 196 | 2620.8496 | 11.3494
99 | 198 | 2648.9258 | 11.5357
100 | 200 | 2675.7812 | 11.7077
101 | 202 | 2706.2988 | 11.8582
102 | 204 | 2727.0508 | 12.0159
103 | 206 | 2758.7891 | 12.1664
104 | 208 | 2786.8652 | 12.2883
105 | 210 | 2813.7207 | 12.4316
106 | 212 | 2832.0312 | 12.5463
107 | 214 | 2861.3281 | 12.661
108 | 216 | 2890.625 | 12.7756
109 | 218 | 2919.9219 | 12.8831
110 | 220 | 2947.998 | 13.005
111 | 222 | 2969.9707 | 13.1053
112 | 224 | 3000.4883 | 13.1985
113 | 226 | 3028.5645 | 13.2917
114 | 228 | 3055.4199 | 13.3992
115 | 230 | 3087.1582 | 13.4924
116 | 232 | 3103.0273 | 13.5927
117 | 234 | 3132.3242 | 13.6644
118 | 236 | 3165.2832 | 13.7504
119 | 238 | 3193.3594 | 13.8364
120 | 240 | 3210.4492 | 13.9009
121 | 242 | 3243.4082 | 13.9941
122 | 244 | 3270.2637 | 14.0729
123 | 246 | 3297.1191 | 14.1446
124 | 248 | 3326.416 | 14.2306
125 | 250 | 3348.3887 | 14.2951
126 | 252 | 3377.6855 | 14.3668
127 | 254 | 3350.8301 | 14.3954
128 | 256 | 3330.0781 | 14.4241
129 | 258 | 3299.5605 | 14.4384
130 | 260 | 3272.7051 | 14.4528
131 | 262 | 3240.9668 | 14.4599
132 | 264 | 3209.2285 | 14.4528
133 | 266 | 3192.1387 | 14.4671
134 | 268 | 3164.0625 | 14.4671
135 | 270 | 3132.3242 | 14.4743
136 | 272 | 3106.6895 | 14.4528
137 | 274 | 3085.9375 | 14.4599
138 | 276 | 3055.4199 | 14.4528
139 | 278 | 3027.3438 | 14.4456
140 | 280 | 2999.2676 | 14.4313
141 | 282 | 2966.3086 | 14.4241
142 | 284 | 2949.2188 | 14.4313
143 | 286 | 2923.584 | 14.4241
144 | 288 | 2894.2871 | 14.4026
145 | 290 | 2863.7695 | 14.4098
146 | 292 | 2833.252 | 14.4026
147 | 294 | 2812.5 | 14.3811
148 | 296 | 2784.4238 | 14.3811
149 | 298 | 2756.3477 | 14.3596
150 | 300 | 2725.8301 | 14.3668
151 | 302 | 2708.7402 | 14.3381
152 | 304 | 2680.6641 | 14.3381
153 | 306 | 2647.7051 | 14.3238
154 | 308 | 2618.4082 | 14.3094
155 | 310 | 2592.7734 | 14.3094
156 | 312 | 2569.5801 | 14.3023
157 | 314 | 2541.5039 | 14.2879
158 | 316 | 2514.6484 | 14.2879
159 | 318 | 2486.5723 | 14.2664
160 | 320 | 2453.6133 | 14.2521
161 | 322 | 2436.5234 | 14.2306
162 | 324 | 2408.4473 | 14.2234
163 | 326 | 2374.2676 | 14.2091
164 | 328 | 2347.4121 | 14.2019
165 | 330 | 2331.543 | 14.2019
166 | 332 | 2298.584 | 14.1804
167 | 334 | 2269.2871 | 14.1733
168 | 336 | 2243.6523 | 14.1446
169 | 338 | 2213.1348 | 14.1446
170 | 340 | 2192.3828 | 14.1303
171 | 342 | 2165.5273 | 14.1016
172 | 344 | 2135.0098 | 14.0944
173 | 346 | 2105.7129 | 14.0801
174 | 348 | 2075.1953 | 14.0801
175 | 350 | 2058.1055 | 14.0657
176 | 352 | 2027.5879 | 14.0514
177 | 354 | 1999.5117 | 14.0299
178 | 356 | 1972.6562 | 14.0156
179 | 358 | 1953.125 | 14.0084
180 | 360 | 1921.3867 | 13.9869
181 | 362 | 1893.3105 | 13.9654
182 | 364 | 1862.793 | 13.9582
183 | 366 | 1833.4961 | 13.9367
184 | 368 | 1813.9648 | 13.9224
185 | 370 | 1783.4473 | 13.9152
186 | 372 | 1757.8125 | 13.8937
187 | 374 | 1728.5156 | 13.8794
188 | 376 | 1697.998 | 13.8651
189 | 378 | 1678.4668 | 13.8436
190 | 380 | 1651.6113 | 13.8221
191 | 382 | 1619.873 | 13.8006
192 | 384 | 1589.3555 | 13.7934
193 | 386 | 1573.4863 | 13.7791
194 | 388 | 1544.1895 | 13.7576
195 | 390 | 1512.4512 | 13.7432
196 | 392 | 1486.8164 | 13.7074
197 | 394 | 1457.5195 | 13.693
198 | 396 | 1434.3262 | 13.6859
199 | 398 | 1405.0293 | 13.6644
200 | 400 | 1378.1738 | 13.6214
201 | 402 | 1347.6562 | 13.607
202 | 404 | 1319.5801 | 13.5855
203 | 406 | 1303.7109 | 13.5784
204 | 408 | 1273.1934 | 13.564
205 | 410 | 1241.4551 | 13.5354
206 | 412 | 1214.5996 | 13.5067
207 | 414 | 1192.627 | 13.4924
208 | 416 | 1160.8887 | 13.4709
209 | 418 | 1134.0332 | 13.4494
210 | 420 | 1107.1777 | 13.4207
211 | 422 | 1075.4395 | 13.3992
212 | 424 | 1057.1289 | 13.3705
213 | 426 | 1030.2734 | 13.3634
214 | 428 | 1002.1973 | 13.3347
215 | 430 | 970.459 | 13.2988
216 | 432 | 942.3828 | 13.2845
217 | 434 | 920.4102 | 13.263
218 | 436 | 891.1133 | 13.2272
219 | 438 | 863.0371 | 13.1985
220 | 440 | 833.7402 | 13.177
221 | 442 | 814.209 | 13.1627
222 | 444 | 787.3535 | 13.1268
223 | 446 | 758.0566 | 13.091
224 | 448 | 729.9805 | 13.0695
225 | 450 | 699.4629 | 13.048
226 | 452 | 679.9316 | 13.0193
227 | 454 | 648.1934 | 12.9763
228 | 456 | 621.3379 | 12.9548
229 | 458 | 592.041 | 12.919
230 | 460 | 561.5234 | 12.8903
231 | 462 | 544.4336 | 12.8688
232 | 464 | 516.3574 | 12.833
233 | 466 | 485.8398 | 12.79
234 | 468 | 456.543 | 12.7685
235 | 470 | 439.4531 | 12.7398
236 | 472 | 405.2734 | 12.7111
237 | 474 | 375.9766 | 12.6681
238 | 476 | 350.3418 | 12.6323
239 | 478 | 322.2656 | 12.5893
240 | 480 | 300.293 | 12.5535
241 | 482 | 272.2168 | 12.5391
242 | 484 | 244.1406 | 12.4889
243 | 486 | 212.4023 | 12.4459
244 | 488 | 181.8848 | 12.4101
245 | 490 | 166.0156 | 12.3886
246 | 492 | 135.498 | 12.3456
247 | 494 | 107.4219 | 12.2954
248 | 496 | 78.125 | 12.2596
249 | 498 | 58.5938 | 12.2166
250 | 500 | 30.5176 | 12.1593
251 | 502 | 0 | 12.1306
252 | 504 | -19.5312 | 12.0876
253 | 506 | -46.3867 | 12.0446
254 | 508 | -76.9043 | 11.9872
255 | 510 | -107.4219 | 11.9442
256 | 512 | -123.291 | 11.9012
257 | 514 | -153.8086 | 11.8439
258 | 516 | -184.3262 | 11.8009
259 | 518 | -214.8438 | 11.7364
260 | 520 | -240.4785 | 11.6862
261 | 522 | -262.4512 | 11.636
262 | 524 | -292.9688 | 11.593
263 | 526 | -317.3828 | 11.5214
264 | 528 | -346.6797 | 11.464
265 | 530 | -368.6523 | 11.421
266 | 532 | -395.5078 | 11.3637
267 | 534 | -426.0254 | 11.2992
268 | 536 | -456.543 | 11.2275
269 | 538 | -485.8398 | 11.163
270 | 540 | -504.1504 | 11.0985
271 | 542 | -533.4473 | 11.034
272 | 544 | -562.7441 | 10.9623
273 | 546 | -589.5996 | 10.8906
274 | 548 | -618.8965 | 10.819
275 | 550 | -639.6484 | 10.7473
276 | 552 | -668.9453 | 10.6613
277 | 554 | -699.4629 | 10.5896
278 | 556 | -727.5391 | 10.4964
279 | 558 | -747.0703 | 10.4391
280 | 560 | -777.5879 | 10.3388
281 | 562 | -804.4434 | 10.2456
282 | 564 | -832.5195 | 10.1524
283 | 566 | -864.2578 | 10.0521
284 | 568 | -882.5684 | 9.9661
285 | 570 | -909.4238 | 9.8657
286 | 572 | -942.3828 | 9.7582
287 | 574 | -970.459 | 9.6507
288 | 576 | -996.0938 | 9.5217
289 | 578 | -1016.8457 | 9.4285
290 | 580 | -1048.584 | 9.321
291 | 582 | -1075.4395 | 9.1848
292 | 584 | -1103.5156 | 9.0558
293 | 586 | -1126.709 | 8.9412
294 | 588 | -1153.5645 | 8.805
295 | 590 | -1184.082 | 8.6688
296 | 592 | -1212.1582 | 8.504
297 | 594 | -1240.2344 | 8.3534
298 | 596 | -1262.207 | 8.1958
299 | 598 | -1291.5039 | 8.0381
300 | 600 | -1317.1387 | 7.8804
301 | 602 | -1350.0977 | 7.6797
302 | 604 | -1379.3945 | 7.4862
303 | 606 | -1395.2637 | 7.3142
304 | 608 | -1424.5605 | 7.1063
305 | 610 | -1453.8574 | 6.8913
306 | 612 | -1483.1543 | 6.662
307 | 614 | -1503.9062 | 6.4398
308 | 616 | -1531.9824 | 6.2104
309 | 618 | -1561.2793 | 5.9381
310 | 620 | -1593.0176 | 5.6729
311 | 622 | -1618.6523 | 5.3719
312 | 624 | -1636.9629 | 5.078
313 | 626 | -1668.7012 | 4.7555
314 | 628 | -1697.998 | 4.4114
315 | 630 | -1724.8535 | 4.0316
316 | 632 | -1756.5918 | 3.6302
317 | 634 | -1777.3438 | 3.2288
318 | 636 | -1804.1992 | 2.7701
319 | 638 | -1833.4961 | 2.2828
320 | 640 | -1864.0137 | 1.7452
321 | 642 | -1882.3242 | 1.2005
322 | 644 | -1911.6211 | 0.60563
323 | 646 | -1938.4766 | -0.03942
324 | 648 | -1968.9941 | -0.72031
325 | 650 | -1999.5117 | -1.4442
326 | 652 | -2017.8223 | -2.1538
327 | 654 | -2044.6777 | -2.8705
328 | 656 | -2077.6367 | -3.623
329 | 658 | -2106.9336 | -4.3613
330 | 660 | -2132.5684 | -5.078
331 | 662 | -2155.7617 | -5.7302
332 | 664 | -2185.0586 | -6.3609
333 | 666 | -2211.9141 | -6.9558
334 | 668 | -2241.2109 | -7.522
335 | 670 | -2261.9629 | -8.0094
336 | 672 | -2288.8184 | -8.4538
337 | 674 | -2319.3359 | -8.891
338 | 676 | -2348.6328 | -9.278
339 | 678 | -2375.4883 | -9.6292
340 | 680 | -2396.2402 | -9.9446
341 | 682 | -2424.3164 | -10.2313
342 | 684 | -2454.834 | -10.4893
343 | 686 | -2486.5723 | -10.7401
344 | 688 | -2515.8691 | -10.9767
345 | 690 | -2531.7383 | -11.1702
346 | 692 | -2562.2559 | -11.3565
347 | 694 | -2590.332 | -11.5285
348 | 696 | -2618.4082 | -11.6934
349 | 698 | -2636.7188 | -11.8439
350 | 700 | -2668.457 | -12.0016
351 | 702 | -2697.7539 | -12.1449
352 | 704 | -2725.8301 | -12.2739
353 | 706 | -2757.5684 | -12.4101
354 | 708 | -2777.0996 | -12.5248
355 | 710 | -2806.3965 | -12.6395
356 | 712 | -2833.252 | -12.7398
357 | 714 | -2861.3281 | -12.8545
358 | 716 | -2891.8457 | -12.9692
359 | 718 | -2911.377 | -13.0552
360 | 720 | -2939.4531 | -13.1483
361 | 722 | -2971.1914 | -13.2487
362 | 724 | -3000.4883 | -13.3347
363 | 726 | -3016.3574 | -13.4064
364 | 728 | -3045.6543 | -13.5067
365 | 730 | -3077.3926 | -13.5855
366 | 732 | -3103.0273 | -13.6572
367 | 734 | -3134.7656 | -13.7504
368 | 736 | -3154.2969 | -13.8292
369 | 738 | -3183.5938 | -13.8937
370 | 740 | -3210.4492 | -13.9869
371 | 742 | -3240.9668 | -14.0514
372 | 744 | -3271.4844 | -14.1231
373 | 746 | -3288.5742 | -14.1948
374 | 748 | -3319.0918 | -14.2593
375 | 750 | -3347.168 | -14.3309
376 | 752 | -3378.9062 | -14.3954
377 | 754 | -3349.6094 | -14.4313
378 | 756 | -3317.8711 | -14.4456
379 | 758 | -3288.5742 | -14.4528
380 | 760 | -3273.9258 | -14.4599
381 | 762 | -3239.7461 | -14.4671
382 | 764 | -3208.0078 | -14.4671
383 | 766 | -3184.8145 | -14.4743
384 | 768 | -3155.5176 | -14.4743
385 | 770 | -3133.5449 | -14.4671
386 | 772 | -3104.248 | -14.4671
387 | 774 | -3076.1719 | -14.4671
388 | 776 | -3048.0957 | -14.4599
389 | 778 | -3020.0195 | -14.4456
390 | 780 | -2996.8262 | -14.4456
391 | 782 | -2971.1914 | -14.4313
392 | 784 | -2940.6738 | -14.4313
393 | 786 | -2910.1562 | -14.4241
394 | 788 | -2890.625 | -14.4169
395 | 790 | -2862.5488 | -14.4169
396 | 792 | -2834.4727 | -14.3954
397 | 794 | -2806.3965 | -14.3883
398 | 796 | -2774.6582 | -14.3739
399 | 798 | -2753.9062 | -14.3883
400 | 800 | -2729.4922 | -14.3668
401 | 802 | -2696.5332 | -14.3596
402 | 804 | -2668.457 | -14.3381
403 | 806 | -2640.3809 | -14.3238
404 | 808 | -2619.6289 | -14.3238
405 | 810 | -2593.9941 | -14.3166
406 | 812 | -2559.8145 | -14.3023
407 | 814 | -2532.959 | -14.2879
408 | 816 | -2514.6484 | -14.2736
409 | 818 | -2484.1309 | -14.2664
410 | 820 | -2457.2754 | -14.2664
411 | 822 | -2424.3164 | -14.2449
412 | 824 | -2395.0195 | -14.2306
413 | 826 | -2377.9297 | -14.2234
414 | 828 | -2348.6328 | -14.2019
415 | 830 | -2320.5566 | -14.1948
416 | 832 | -2288.8184 | -14.1733
417 | 834 | -2258.3008 | -14.1589
418 | 836 | -2244.873 | -14.1589
419 | 838 | -2213.1348 | -14.1446
420 | 840 | -2186.2793 | -14.1374
421 | 842 | -2153.3203 | -14.1087
422 | 844 | -2132.5684 | -14.1016
423 | 846 | -2106.9336 | -14.0872
424 | 848 | -2077.6367 | -14.0729
425 | 850 | -2047.1191 | -14.0657
426 | 852 | -2017.8223 | -14.0442
427 | 854 | -1998.291 | -14.0299
428 | 856 | -1971.4355 | -14.0227
429 | 858 | -1943.3594 | -14.0084
430 | 860 | -1910.4004 | -13.9869
431 | 862 | -1883.5449 | -13.9654
432 | 864 | -1862.793 | -13.9511
433 | 866 | -1835.9375 | -13.9439
434 | 868 | -1806.6406 | -13.9224
435 | 870 | -1774.9023 | -13.9152
436 | 872 | -1756.5918 | -13.9009
437 | 874 | -1726.0742 | -13.8722
438 | 876 | -1700.4395 | -13.8651
439 | 878 | -1669.9219 | -13.8364
440 | 880 | -1639.4043 | -13.8149
441 | 882 | -1621.0938 | -13.7934
442 | 884 | -1590.5762 | -13.7934
443 | 886 | -1564.9414 | -13.7719
444 | 888 | -1536.8652 | -13.7432
445 | 890 | -1503.9062 | -13.7432
446 | 892 | -1485.5957 | -13.7217
447 | 894 | -1453.8574 | -13.7002
448 | 896 | -1428.2227 | -13.6787
449 | 898 | -1398.9258 | -13.6715
450 | 900 | -1379.3945 | -13.6429
451 | 902 | -1350.0977 | -13.6285
452 | 904 | -1318.3594 | -13.5999
453 | 906 | -1292.7246 | -13.5855
454 | 908 | -1263.4277 | -13.5569
455 | 910 | -1243.8965 | -13.5282
456 | 912 | -1212.1582 | -13.5067
457 | 914 | -1181.6406 | -13.4924
458 | 916 | -1157.2266 | -13.478
459 | 918 | -1126.709 | -13.435
460 | 920 | -1107.1777 | -13.4279
461 | 922 | -1076.6602 | -13.4064
462 | 924 | -1046.1426 | -13.3777
463 | 926 | -1020.5078 | -13.3562
464 | 928 | -1000.9766 | -13.3562
465 | 930 | -970.459 | -13.3132
466 | 932 | -939.9414 | -13.2917
467 | 934 | -909.4238 | -13.2558
468 | 936 | -885.0098 | -13.2343
469 | 938 | -864.2578 | -13.22
470 | 940 | -836.1816 | -13.1842
471 | 942 | -805.6641 | -13.1555
472 | 944 | -773.9258 | -13.1268
473 | 946 | -748.291 | -13.1053
474 | 948 | -728.7598 | -13.0695
475 | 950 | -700.6836 | -13.048
476 | 952 | -667.7246 | -13.0265
477 | 954 | -638.4277 | -12.9978
478 | 956 | -623.7793 | -12.9692
479 | 958 | -589.5996 | -12.9548
480 | 960 | -565.1855 | -12.9118
481 | 962 | -535.8887 | -12.8831
482 | 964 | -504.1504 | -12.833
483 | 966 | -487.0605 | -12.8258
484 | 968 | -456.543 | -12.7756
485 | 970 | -423.584 | -12.7541
486 | 972 | -395.5078 | -12.7183
487 | 974 | -371.0938 | -12.6753
488 | 976 | -350.3418 | -12.6466
489 | 978 | -321.0449 | -12.618
490 | 980 | -291.748 | -12.5678
491 | 982 | -263.6719 | -12.5391
492 | 984 | -241.6992 | -12.5176
493 | 986 | -212.4023 | -12.4818
494 | 988 | -183.1055 | -12.4316
495 | 990 | -152.5879 | -12.4029
496 | 992 | -124.5117 | -12.3528
497 | 994 | -106.2012 | -12.3241
498 | 996 | -75.6836 | -12.2739
499 | 998 | -50.0488 | -12.2453
500 | 1000 | -20.752 | -12.1808
501 | 1002 | 1.2207 | -12.1449
Center data before PMax, ±Pr and ±Vc Calc.
PMax (µC/cm2) | 14.3668
Pr (µC/cm2) | 12.1306
-Pr (µC/cm2) | -12.1449
Ec (kV/cm) | 397731.4342
-Ec (kV/cm) | -387367.079
CMax-Eff (nF) | 3.4078
Offset (µC/cm2) | 11.0483
Vert. (±Pr) Shift (µC/cm2) | -0.0071673
Horiz. Shift (±Ec) | 5182.1776
A (Loop Area - µC/cm2·Volts) | 482.6868
Hysteresis Version: 5.3.0 - Radiant Technologies, Inc., 1999 - 10/02/14