## Hysteresis Task
Hysteresis
Executed Version | 5.3.0
Vision Version | 5.3.1 (R)
Vision Compiled | 2014-09-10
Driver Version | 5.1.14
Windows Version | Windows 7
Processor Information | x86 (AMD or Intel) - 4 Processors
Tester Name | RT66B0914-297
Tester S/N | RT66B0914-297
Internal Amp Type | No Internal Amp
Internal Amp Serial | 0
Execution Count | 1
Excel Date | 9/11/2023 - 18:45:4
Configuration Date | 2023-11-09 17:35
Execution Date | 2023-11-09 18:43
Sample Info.
Sample Name
Lot Name
Wafer Name
Die Row/Column | 0/0
Capacitor ID | 0
Area (cm2) | 0.80032
Thickness (µm) | 1976.667
Mux Adjust | Disabled
Amplifier | High Voltage (HVA)
HVI Channel/Port | 1/1
DRIVE Gain Factor | 1000
DRIVE Voltage Limit | 4000
Tester Info
Tester Name | RT66B0914-297
Tester Serial Number | RT66B0914-297
Return Signal Amp. Level [Index] | 0.21 [1]
Hysteresis Info
Task Name | Hyst-1
Max. Volts | 79.0667
Max. Field (kV/cm) | 0.4
Hysteresis Period (ms) | 1000
Preset Disabled
Profile | Standard Bipolar
Data | Valid Data
Point | Time (ms) | Field (kV/cm) | Measured Polarization (µC/cm2)
1 | 15.65 | 3.6621 | 0.00011917
2 | 31.3 | 8.5449 | 0.0039038
3 | 46.95 | 8.5449 | 0.003911
4 | 62.6 | 20.752 | 0.007515
5 | 78.25 | 19.5312 | 0.0075222
6 | 93.9 | 26.8555 | 0.011235
7 | 109.55 | 29.2969 | 0.01135
8 | 125.2 | 40.2832 | 0.01512
9 | 140.85 | 40.2832 | 0.015063
10 | 156.5 | 46.3867 | 0.018869
11 | 172.15 | 47.6074 | 0.018941
12 | 187.8 | 59.8145 | 0.022769
13 | 203.45 | 57.373 | 0.022834
14 | 219.1 | 65.918 | 0.026561
15 | 234.75 | 69.5801 | 0.026582
16 | 250.4 | 75.6836 | 0.030613
17 | 266.05 | 75.6836 | 0.030685
18 | 281.7 | 79.3457 | 0.030627
19 | 297.35 | 67.1387 | 0.026886
20 | 313 | 67.1387 | 0.026792
21 | 328.65 | 56.1523 | 0.023181
22 | 344.3 | 58.5938 | 0.023123
23 | 359.95 | 50.0488 | 0.019215
24 | 375.6 | 50.0488 | 0.019122
25 | 391.25 | 35.4004 | 0.01546
26 | 406.9 | 37.8418 | 0.015359
27 | 422.55 | 26.8555 | 0.011581
28 | 438.2 | 28.0762 | 0.011401
29 | 453.85 | 19.5312 | 0.0075873
30 | 469.5 | 20.752 | 0.007645
31 | 485.15 | 12.207 | 0.0038965
32 | 500.8 | 9.7656 | 0.003716
33 | 516.45 | -1.2207 | -3.2501e-05
34 | 532.1 | 0 | -0.00011917
35 | 547.75 | -9.7656 | -0.0038677
36 | 563.4 | -9.7656 | -0.0038893
37 | 579.05 | -20.752 | -0.0076667
38 | 594.7 | -17.0898 | -0.0078328
39 | 610.35 | -28.0762 | -0.011437
40 | 626 | -28.0762 | -0.01148
41 | 641.65 | -39.0625 | -0.015279
42 | 657.3 | -39.0625 | -0.015409
43 | 672.95 | -50.0488 | -0.019194
44 | 688.6 | -50.0488 | -0.019129
45 | 704.25 | -58.5938 | -0.022848
46 | 719.9 | -54.9316 | -0.023065
47 | 735.55 | -69.5801 | -0.026871
48 | 751.2 | -68.3594 | -0.026879
49 | 766.85 | -79.3457 | -0.030685
50 | 782.5 | -68.3594 | -0.026987
51 | 798.15 | -69.5801 | -0.027009
52 | 813.8 | -59.8145 | -0.023311
53 | 829.45 | -59.8145 | -0.023137
54 | 845.1 | -46.3867 | -0.019403
55 | 860.75 | -46.3867 | -0.019382
56 | 876.4 | -37.8418 | -0.015655
57 | 892.05 | -36.6211 | -0.015583
58 | 907.7 | -30.5176 | -0.01169
59 | 923.35 | -30.5176 | -0.011589
60 | 939 | -21.9727 | -0.0079773
61 | 954.65 | -18.3105 | -0.0079339
62 | 970.3 | -10.9863 | -0.0041349
63 | 985.95 | -9.7656 | -0.0040193
64 | 1001.6 | 1.2207 | -0.00021306
65 | 1017.25 | -2.4414 | -0.00022751
Center data before PMax, ±Pr and ±Vc Calc.
PMax (µC/cm2) | 0.030627
Pr (µC/cm2) | 0.000384
-Pr (µC/cm2) | -0.00022751
-Ec (kV/cm) | -222.4632
CMax-Eff (nF) | 0.31001
Offset (µC/cm2) | -0.00027084
Vert. (±Pr) Shift (µC/cm2) | 7.8244e-05
A (Loop Area - µC/cm2·Volts) | 8.4701e-05
Hysteresis Version: 5.3.0 - Radiant Technologies, Inc., 1999 - 10/02/14