## Hysteresis Task
Hysteresis
Executed Version | 5.3.0
Vision Version | 5.3.1 (R)
Vision Compiled | 2014-09-10
Driver Version | 5.1.14
Windows Version | Windows 7
Processor Information | x86 (AMD or Intel) - 4 Processors
Tester Name | RT66B0914-297
Tester S/N | RT66B0914-297
Internal Amp Type | No Internal Amp
Internal Amp Serial | 0
Execution Count | 1
Excel Date | 9/11/2023 - 18:46:23
Configuration Date | 2023-11-09 17:35
Execution Date | 2023-11-09 18:45
Sample Info.
Sample Name
Lot Name
Wafer Name
Die Row/Column | 0/0
Capacitor ID | 0
Area (cm2) | 0.80032
Thickness (µm) | 1976.667
Mux Adjust | Disabled
Amplifier | High Voltage (HVA)
HVI Channel/Port | 1/1
DRIVE Gain Factor | 1000
DRIVE Voltage Limit | 4000
Tester Info
Tester Name | RT66B0914-297
Tester Serial Number | RT66B0914-297
Return Signal Amp. Level [Index] | 0.021 [2]
Hysteresis Info
Task Name | Hyst-1
Max. Volts | 158.1334
Max. Field (kV/cm) | 0.8
Hysteresis Period (ms) | 1000
Preset Disabled
Profile | Standard Bipolar
Data | Valid Data
Point | Time (ms) | Field (kV/cm) | Measured Polarization (µC/cm2)
1 | 7.85 | -1.2207 | -0.0015528
2 | 15.7 | 10.9863 | 0.0019862
3 | 23.55 | 7.3242 | 0.0022029
4 | 31.4 | 17.0898 | 0.0056697
5 | 39.25 | 18.3105 | 0.0058863
6 | 47.1 | 28.0762 | 0.0095698
7 | 54.95 | 28.0762 | 0.0095698
8 | 62.8 | 36.6211 | 0.01347
9 | 70.65 | 40.2832 | 0.013542
10 | 78.5 | 51.2695 | 0.017442
11 | 86.35 | 45.166 | 0.017442
12 | 94.2 | 58.5938 | 0.02127
13 | 102.05 | 57.373 | 0.021487
14 | 109.9 | 64.6973 | 0.025387
15 | 117.75 | 67.1387 | 0.025459
16 | 125.6 | 76.9043 | 0.029648
17 | 133.45 | 78.125 | 0.029721
18 | 141.3 | 86.6699 | 0.033837
19 | 149.15 | 85.4492 | 0.033837
20 | 157 | 95.2148 | 0.038027
21 | 164.85 | 96.4355 | 0.038315
22 | 172.7 | 108.6426 | 0.042288
23 | 180.55 | 108.6426 | 0.042649
24 | 188.4 | 117.1875 | 0.046621
25 | 196.25 | 118.4082 | 0.04691
26 | 204.1 | 125.7324 | 0.051172
27 | 211.95 | 123.291 | 0.051244
28 | 219.8 | 136.7188 | 0.055722
29 | 227.65 | 136.7188 | 0.055866
30 | 235.5 | 145.2637 | 0.060055
31 | 243.35 | 146.4844 | 0.060416
32 | 251.2 | 153.8086 | 0.064605
33 | 259.05 | 155.0293 | 0.065111
34 | 266.9 | 156.25 | 0.065328
35 | 274.75 | 145.2637 | 0.061644
36 | 282.6 | 147.7051 | 0.061861
37 | 290.45 | 134.2773 | 0.058033
38 | 298.3 | 134.2773 | 0.058105
39 | 306.15 | 125.7324 | 0.054422
40 | 314 | 124.5117 | 0.054277
41 | 321.85 | 117.1875 | 0.050666
42 | 329.7 | 113.5254 | 0.050449
43 | 337.55 | 103.7598 | 0.04691
44 | 345.4 | 106.2012 | 0.046838
45 | 353.25 | 95.2148 | 0.042866
46 | 361.1 | 93.9941 | 0.04301
47 | 368.95 | 85.4492 | 0.038821
48 | 376.8 | 86.6699 | 0.038965
49 | 384.65 | 79.3457 | 0.035282
50 | 392.5 | 76.9043 | 0.034993
51 | 400.35 | 67.1387 | 0.031165
52 | 408.2 | 70.8008 | 0.031021
53 | 416.05 | 57.373 | 0.027121
54 | 423.9 | 56.1523 | 0.027121
55 | 431.75 | 46.3867 | 0.023148
56 | 439.6 | 48.8281 | 0.023148
57 | 447.45 | 37.8418 | 0.019176
58 | 455.3 | 39.0625 | 0.019104
59 | 463.15 | 25.6348 | 0.015203
60 | 471 | 28.0762 | 0.015059
61 | 478.85 | 21.9727 | 0.011375
62 | 486.7 | 20.752 | 0.011014
63 | 494.55 | 8.5449 | 0.0071142
64 | 502.4 | 9.7656 | 0.007042
65 | 510.25 | 1.2207 | 0.0029973
66 | 518.1 | 2.4414 | 0.0029973
67 | 525.95 | -10.9863 | -0.0011195
68 | 533.8 | -9.7656 | -0.0013362
69 | 541.65 | -20.752 | -0.0050919
70 | 549.5 | -19.5312 | -0.005453
71 | 557.35 | -30.5176 | -0.0091365
72 | 565.2 | -26.8555 | -0.0092809
73 | 573.05 | -36.6211 | -0.013326
74 | 580.9 | -37.8418 | -0.013398
75 | 588.75 | -50.0488 | -0.017442
76 | 596.6 | -48.8281 | -0.017731
77 | 604.45 | -61.0352 | -0.021487
78 | 612.3 | -58.5938 | -0.021631
79 | 620.15 | -68.3594 | -0.025676
80 | 628 | -68.3594 | -0.026037
81 | 635.85 | -79.3457 | -0.03001
82 | 643.7 | -78.125 | -0.03001
83 | 651.55 | -87.8906 | -0.034343
84 | 659.4 | -86.6699 | -0.034415
85 | 667.25 | -97.6562 | -0.038677
86 | 675.1 | -96.4355 | -0.038821
87 | 682.95 | -107.4219 | -0.042866
88 | 690.8 | -107.4219 | -0.043082
89 | 698.65 | -114.7461 | -0.047127
90 | 706.5 | -115.9668 | -0.047488
91 | 714.35 | -126.9531 | -0.051677
92 | 722.2 | -124.5117 | -0.052038
93 | 730.05 | -136.7188 | -0.056227
94 | 737.9 | -137.9395 | -0.056299
95 | 745.75 | -145.2637 | -0.060633
96 | 753.6 | -146.4844 | -0.061066
97 | 761.45 | -155.0293 | -0.065328
98 | 769.3 | -144.043 | -0.061861
99 | 777.15 | -145.2637 | -0.061861
100 | 785 | -134.2773 | -0.058105
101 | 792.85 | -136.7188 | -0.058394
102 | 800.7 | -124.5117 | -0.054566
103 | 808.55 | -124.5117 | -0.054638
104 | 816.4 | -117.1875 | -0.050883
105 | 824.25 | -114.7461 | -0.05081
106 | 832.1 | -106.2012 | -0.047055
107 | 839.95 | -107.4219 | -0.046838
108 | 847.8 | -97.6562 | -0.043443
109 | 855.65 | -95.2148 | -0.043155
110 | 863.5 | -85.4492 | -0.039471
111 | 871.35 | -86.6699 | -0.039471
112 | 879.2 | -78.125 | -0.035354
113 | 887.05 | -76.9043 | -0.035426
114 | 894.9 | -70.8008 | -0.031671
115 | 902.75 | -70.8008 | -0.031454
116 | 910.6 | -54.9316 | -0.027771
117 | 918.45 | -58.5938 | -0.027626
118 | 926.3 | -46.3867 | -0.023943
119 | 934.15 | -46.3867 | -0.023726
120 | 942 | -41.5039 | -0.019754
121 | 949.85 | -36.6211 | -0.019898
122 | 957.7 | -28.0762 | -0.015781
123 | 965.55 | -28.0762 | -0.015709
124 | 973.4 | -17.0898 | -0.012025
125 | 981.25 | -21.9727 | -0.011737
126 | 989.1 | -9.7656 | -0.0079087
127 | 996.95 | -8.5449 | -0.0077642
128 | 1004.8 | 0 | -0.0037196
129 | 1012.65 | 0 | -0.0036474
Center data before PMax, ±Pr and ±Vc Calc.
PMax (µC/cm2) | 0.065328
Pr (µC/cm2) | 0.0022488
-Pr (µC/cm2) | -0.0036474
-Ec (kV/cm) | -1449.8708
CMax-Eff (nF) | 0.33063
Offset (µC/cm2) | 0.0016251
Vert. (±Pr) Shift (µC/cm2) | -0.00069927
A (Loop Area - µC/cm2·Volts) | 0.007558
Hysteresis Version: 5.3.0 - Radiant Technologies, Inc., 1999 - 10/02/14