## Hysteresis Task
Hysteresis
Executed Version | 5.3.0
Vision Version | 5.3.1 (R)
Vision Compiled | 2014-09-10
Driver Version | 5.1.14
Windows Version | Windows 7
Processor Information | x86 (AMD or Intel) - 4 Processors
Tester Name | RT66B0914-297
Tester S/N | RT66B0914-297
Internal Amp Type | No Internal Amp
Internal Amp Serial | 0
Execution Count | 1
Excel Date | 9/11/2023 - 18:47:11
Configuration Date | 2023-11-09 17:35
Execution Date | 2023-11-09 18:47
Sample Info.
Sample Name
Lot Name
Wafer Name
Die Row/Column | 0/0
Capacitor ID | 0
Area (cm2) | 0.80032
Thickness (µm) | 1976.667
Mux Adjust | Disabled
Amplifier | High Voltage (HVA)
HVI Channel/Port | 1/1
DRIVE Gain Factor | 1000
DRIVE Voltage Limit | 4000
Tester Info
Tester Name | RT66B0914-297
Tester Serial Number | RT66B0914-297
Return Signal Amp. Level [Index] | 0.021 [2]
Hysteresis Info
Task Name | Hyst-1
Max. Volts | 237.2
Max. Field (kV/cm) | 1.2
Hysteresis Period (ms) | 1000
Preset Disabled
Profile | Standard Bipolar
Data | Valid Data
Point | Time (ms) | Field (kV/cm) | Measured Polarization (µC/cm2)
1 | 5.25 | 0 | -0.0031418
2 | 10.5 | 7.3242 | 0.00046946
3 | 15.75 | 7.3242 | 0.00054169
4 | 21 | 17.0898 | 0.0042974
5 | 26.25 | 17.0898 | 0.0042974
6 | 31.5 | 26.8555 | 0.0079809
7 | 36.75 | 28.0762 | 0.0080531
8 | 42 | 35.4004 | 0.012025
9 | 47.25 | 39.0625 | 0.011953
10 | 52.5 | 48.8281 | 0.015709
11 | 57.75 | 50.0488 | 0.015781
12 | 63 | 59.8145 | 0.019754
13 | 68.25 | 58.5938 | 0.019898
14 | 73.5 | 67.1387 | 0.023798
15 | 78.75 | 68.3594 | 0.023943
16 | 84 | 75.6836 | 0.028059
17 | 89.25 | 76.9043 | 0.028059
18 | 94.5 | 85.4492 | 0.032176
19 | 99.75 | 86.6699 | 0.032393
20 | 105 | 98.877 | 0.036293
21 | 110.25 | 93.9941 | 0.036582
22 | 115.5 | 106.2012 | 0.040627
23 | 120.75 | 103.7598 | 0.04106
24 | 126 | 113.5254 | 0.045032
25 | 131.25 | 114.7461 | 0.045177
26 | 136.5 | 126.9531 | 0.049366
27 | 141.75 | 124.5117 | 0.049727
28 | 147 | 137.9395 | 0.053772
29 | 152.25 | 139.1602 | 0.053916
30 | 157.5 | 142.8223 | 0.058105
31 | 162.75 | 152.5879 | 0.062655
32 | 168 | 155.0293 | 0.062944
33 | 173.25 | 166.0156 | 0.067205
34 | 178.5 | 167.2363 | 0.067639
35 | 183.75 | 173.3398 | 0.072045
36 | 189 | 175.7812 | 0.072333
37 | 194.25 | 184.3262 | 0.076884
38 | 199.5 | 181.8848 | 0.077389
39 | 204.75 | 195.3125 | 0.081939
40 | 210 | 192.8711 | 0.082445
41 | 215.25 | 201.416 | 0.086995
42 | 220.5 | 202.6367 | 0.087645
43 | 225.75 | 213.623 | 0.092195
44 | 231 | 213.623 | 0.092701
45 | 236.25 | 223.3887 | 0.097323
46 | 241.5 | 225.8301 | 0.098046
47 | 246.75 | 231.9336 | 0.10296
48 | 252 | 235.5957 | 0.10346
49 | 257.25 | 233.1543 | 0.10397
50 | 262.5 | 224.6094 | 0.10057
51 | 267.75 | 223.3887 | 0.10079
52 | 273 | 213.623 | 0.097034
53 | 278.25 | 214.8438 | 0.097179
54 | 283.5 | 205.0781 | 0.093423
55 | 288.75 | 206.2988 | 0.09364
56 | 294 | 195.3125 | 0.089812
57 | 299.25 | 192.8711 | 0.089884
58 | 304.5 | 185.5469 | 0.086128
59 | 309.75 | 181.8848 | 0.085984
60 | 315 | 175.7812 | 0.082228
61 | 320.25 | 174.5605 | 0.082156
62 | 325.5 | 166.0156 | 0.0784
63 | 330.75 | 166.0156 | 0.078184
64 | 336 | 157.4707 | 0.074428
65 | 341.25 | 155.0293 | 0.074284
66 | 346.5 | 146.4844 | 0.070383
67 | 351.75 | 133.0566 | 0.066555
68 | 357 | 135.498 | 0.066339
69 | 362.25 | 123.291 | 0.062655
70 | 367.5 | 125.7324 | 0.062439
71 | 372.75 | 114.7461 | 0.058466
72 | 378 | 114.7461 | 0.058322
73 | 383.25 | 106.2012 | 0.054422
74 | 388.5 | 104.9805 | 0.054349
75 | 393.75 | 97.6562 | 0.050233
76 | 399 | 96.4355 | 0.05016
77 | 404.25 | 89.1113 | 0.046332
78 | 409.5 | 86.6699 | 0.046044
79 | 414.75 | 78.125 | 0.042071
80 | 420 | 79.3457 | 0.041927
81 | 425.25 | 68.3594 | 0.037882
82 | 430.5 | 69.5801 | 0.037593
83 | 435.75 | 59.8145 | 0.033765
84 | 441 | 56.1523 | 0.033621
85 | 446.25 | 48.8281 | 0.029504
86 | 451.5 | 46.3867 | 0.029287
87 | 456.75 | 39.0625 | 0.025315
88 | 462 | 36.6211 | 0.025243
89 | 467.25 | 29.2969 | 0.021198
90 | 472.5 | 29.2969 | 0.020837
91 | 477.75 | 19.5312 | 0.016865
92 | 483 | 19.5312 | 0.016648
93 | 488.25 | 8.5449 | 0.012531
94 | 493.5 | 9.7656 | 0.012314
95 | 498.75 | -1.2207 | 0.0082698
96 | 504 | -2.4414 | 0.0080531
97 | 509.25 | -10.9863 | 0.003864
98 | 514.5 | -10.9863 | 0.0036474
99 | 519.75 | -21.9727 | -0.00025279
100 | 525 | -19.5312 | -0.00075836
101 | 530.25 | -29.2969 | -0.0047307
102 | 535.5 | -31.7383 | -0.0049474
103 | 540.75 | -41.5039 | -0.0088476
104 | 546 | -36.6211 | -0.0092087
105 | 551.25 | -46.3867 | -0.01347
106 | 556.5 | -48.8281 | -0.013687
107 | 561.75 | -57.373 | -0.017659
108 | 567 | -59.8145 | -0.017948
109 | 572.25 | -69.5801 | -0.022209
110 | 577.5 | -69.5801 | -0.022354
111 | 582.75 | -75.6836 | -0.026543
112 | 588 | -75.6836 | -0.026832
113 | 593.25 | -87.8906 | -0.031093
114 | 598.5 | -90.332 | -0.031382
115 | 603.75 | -95.2148 | -0.035571
116 | 609 | -97.6562 | -0.03586
117 | 614.25 | -104.9805 | -0.039977
118 | 619.5 | -104.9805 | -0.04041
119 | 624.75 | -117.1875 | -0.044671
120 | 630 | -114.7461 | -0.045105
121 | 635.25 | -126.9531 | -0.049294
122 | 640.5 | -124.5117 | -0.04951
123 | 645.75 | -137.9395 | -0.053772
124 | 651 | -135.498 | -0.054277
125 | 656.25 | -147.7051 | -0.058611
126 | 661.5 | -157.4707 | -0.062944
127 | 666.75 | -156.25 | -0.06345
128 | 672 | -166.0156 | -0.068
129 | 677.25 | -166.0156 | -0.068433
130 | 682.5 | -172.1191 | -0.072839
131 | 687.75 | -175.7812 | -0.073345
132 | 693 | -183.1055 | -0.077895
133 | 698.25 | -186.7676 | -0.0784
134 | 703.5 | -194.0918 | -0.082951
135 | 708.75 | -194.0918 | -0.083528
136 | 714 | -206.2988 | -0.088079
137 | 719.25 | -206.2988 | -0.088656
138 | 724.5 | -216.0645 | -0.093279
139 | 729.75 | -216.0645 | -0.094073
140 | 735 | -224.6094 | -0.098768
141 | 740.25 | -225.8301 | -0.099346
142 | 745.5 | -233.1543 | -0.10397
143 | 750.75 | -224.6094 | -0.10086
144 | 756 | -223.3887 | -0.10115
145 | 761.25 | -214.8438 | -0.097612
146 | 766.5 | -211.1816 | -0.097757
147 | 771.75 | -201.416 | -0.094145
148 | 777 | -202.6367 | -0.09429
149 | 782.25 | -192.8711 | -0.090462
150 | 787.5 | -192.8711 | -0.09039
151 | 792.75 | -181.8848 | -0.086779
152 | 798 | -185.5469 | -0.086562
153 | 803.25 | -175.7812 | -0.082878
154 | 808.5 | -175.7812 | -0.082951
155 | 813.75 | -166.0156 | -0.079123
156 | 819 | -167.2363 | -0.078906
157 | 824.25 | -156.25 | -0.07515
158 | 829.5 | -157.4707 | -0.075006
159 | 834.75 | -147.7051 | -0.071322
160 | 840 | -137.9395 | -0.067205
161 | 845.25 | -135.498 | -0.067133
162 | 850.5 | -128.1738 | -0.06345
163 | 855.75 | -124.5117 | -0.063305
164 | 861 | -114.7461 | -0.059333
165 | 866.25 | -115.9668 | -0.059044
166 | 871.5 | -107.4219 | -0.055361
167 | 876.75 | -107.4219 | -0.055216
168 | 882 | -98.877 | -0.051172
169 | 887.25 | -98.877 | -0.051099
170 | 892.5 | -84.2285 | -0.047199
171 | 897.75 | -87.8906 | -0.046982
172 | 903 | -78.125 | -0.04301
173 | 908.25 | -78.125 | -0.042938
174 | 913.5 | -69.5801 | -0.038965
175 | 918.75 | -67.1387 | -0.038749
176 | 924 | -57.373 | -0.034776
177 | 929.25 | -56.1523 | -0.034632
178 | 934.5 | -48.8281 | -0.03066
179 | 939.75 | -45.166 | -0.030515
180 | 945 | -40.2832 | -0.026326
181 | 950.25 | -37.8418 | -0.026326
182 | 955.5 | -31.7383 | -0.022281
183 | 960.75 | -30.5176 | -0.021993
184 | 966 | -19.5312 | -0.018092
185 | 971.25 | -19.5312 | -0.017948
186 | 976.5 | -9.7656 | -0.013831
187 | 981.75 | -7.3242 | -0.013687
188 | 987 | 1.2207 | -0.0095698
189 | 992.25 | -1.2207 | -0.0092809
Center data before PMax, ±Pr and ±Vc Calc.
PMax (µC/cm2) | 0.10346
Pr (µC/cm2) | 0.0087192
-Pr (µC/cm2) | -0.0092809
-Ec (kV/cm) | -4202.5086
CMax-Eff (nF) | 0.34909
Offset (µC/cm2) | 0.0030696
Vert. (±Pr) Shift (µC/cm2) | -0.00028088
A (Loop Area - µC/cm2·Volts) | 0.028239
Hysteresis Version: 5.3.0 - Radiant Technologies, Inc., 1999 - 10/02/14