## Hysteresis Task
Hysteresis
Executed Version | 5.3.0
Vision Version | 5.3.1 (R)
Vision Compiled | 2014-09-10
Driver Version | 5.1.14
Windows Version | Windows 7
Processor Information | x86 (AMD or Intel) - 4 Processors
Tester Name | RT66B0914-297
Tester S/N | RT66B0914-297
Internal Amp Type | No Internal Amp
Internal Amp Serial | 0
Execution Count | 1
Excel Date | 9/11/2023 - 18:47:56
Configuration Date | 2023-11-09 17:35
Execution Date | 2023-11-09 18:47
Sample Info.
Sample Name
Lot Name
Wafer Name
Die Row/Column | 0/0
Capacitor ID | 0
Area (cm2) | 0.80032
Thickness (µm) | 1976.667
Mux Adjust | Disabled
Amplifier | High Voltage (HVA)
HVI Channel/Port | 1/1
DRIVE Gain Factor | 1000
DRIVE Voltage Limit | 4000
Tester Info
Tester Name | RT66B0914-297
Tester Serial Number | RT66B0914-297
Return Signal Amp. Level [Index] | 0.021 [2]
Hysteresis Info
Task Name | Hyst-1
Max. Volts | 316.2667
Max. Field (kV/cm) | 1.6
Hysteresis Period (ms) | 1000
Preset Disabled
Profile | Standard Bipolar
Data | Valid Data
Point | Time (ms) | Field (kV/cm) | Measured Polarization (µC/cm2)
1 | 3.95 | 1.2207 | -0.0066086
2 | 7.9 | 9.7656 | -0.0029251
3 | 11.85 | 10.9863 | -0.0027807
4 | 15.8 | 17.0898 | 0.00097504
5 | 19.75 | 21.9727 | 0.00083059
6 | 23.7 | 30.5176 | 0.0044418
7 | 27.65 | 28.0762 | 0.0045863
8 | 31.6 | 40.2832 | 0.0085587
9 | 35.55 | 36.6211 | 0.0085587
10 | 39.5 | 50.0488 | 0.012314
11 | 43.45 | 48.8281 | 0.012387
12 | 47.4 | 59.8145 | 0.016359
13 | 51.35 | 59.8145 | 0.01672
14 | 55.3 | 65.918 | 0.02062
15 | 59.25 | 69.5801 | 0.020765
16 | 63.2 | 78.125 | 0.024737
17 | 67.15 | 79.3457 | 0.024954
18 | 71.1 | 89.1113 | 0.029071
19 | 75.05 | 84.2285 | 0.02936
20 | 79 | 96.4355 | 0.033476
21 | 82.95 | 98.877 | 0.033549
22 | 86.9 | 106.2012 | 0.037665
23 | 90.85 | 107.4219 | 0.038027
24 | 94.8 | 115.9668 | 0.042216
25 | 98.75 | 113.5254 | 0.042577
26 | 102.7 | 125.7324 | 0.046621
27 | 106.65 | 123.291 | 0.047055
28 | 110.6 | 134.2773 | 0.051316
29 | 114.55 | 137.9395 | 0.051605
30 | 118.5 | 145.2637 | 0.055794
31 | 122.45 | 141.6016 | 0.056155
32 | 126.4 | 153.8086 | 0.060561
33 | 130.35 | 153.8086 | 0.060922
34 | 134.3 | 162.3535 | 0.065255
35 | 138.25 | 166.0156 | 0.065689
36 | 142.2 | 173.3398 | 0.070022
37 | 146.15 | 185.5469 | 0.0745
38 | 150.1 | 184.3262 | 0.075078
39 | 154.05 | 194.0918 | 0.079628
40 | 158 | 192.8711 | 0.080134
41 | 161.95 | 205.0781 | 0.084251
42 | 165.9 | 201.416 | 0.085045
43 | 169.85 | 213.623 | 0.089523
44 | 173.8 | 214.8438 | 0.090101
45 | 177.75 | 222.168 | 0.094579
46 | 181.7 | 224.6094 | 0.094868
47 | 185.65 | 229.4922 | 0.099707
48 | 189.6 | 235.5957 | 0.10021
49 | 193.55 | 244.1406 | 0.10498
50 | 197.5 | 241.6992 | 0.10556
51 | 201.45 | 252.6855 | 0.11011
52 | 205.4 | 250.2441 | 0.1109
53 | 209.35 | 261.2305 | 0.11567
54 | 213.3 | 263.6719 | 0.11646
55 | 217.25 | 272.2168 | 0.12123
56 | 221.2 | 273.4375 | 0.12202
57 | 225.15 | 284.4238 | 0.12694
58 | 229.1 | 283.2031 | 0.12773
59 | 233.05 | 289.3066 | 0.13293
60 | 237 | 291.748 | 0.1338
61 | 240.95 | 302.7344 | 0.13864
62 | 244.9 | 302.7344 | 0.13965
63 | 248.85 | 311.2793 | 0.14485
64 | 252.8 | 311.2793 | 0.14593
65 | 256.75 | 312.5 | 0.14665
66 | 260.7 | 299.0723 | 0.14311
67 | 264.65 | 302.7344 | 0.14355
68 | 268.6 | 289.3066 | 0.14008
69 | 272.55 | 291.748 | 0.1403
70 | 276.5 | 280.7617 | 0.13669
71 | 280.45 | 281.9824 | 0.13676
72 | 284.4 | 273.4375 | 0.13307
73 | 288.35 | 269.7754 | 0.13307
74 | 292.3 | 263.6719 | 0.12961
75 | 296.25 | 260.0098 | 0.12939
76 | 300.2 | 252.6855 | 0.12564
77 | 304.15 | 255.127 | 0.12549
78 | 308.1 | 241.6992 | 0.12174
79 | 312.05 | 240.4785 | 0.12188
80 | 316 | 231.9336 | 0.11798
81 | 319.95 | 230.7129 | 0.11776
82 | 323.9 | 222.168 | 0.11401
83 | 327.85 | 224.6094 | 0.11386
84 | 331.8 | 212.4023 | 0.11011
85 | 335.75 | 213.623 | 0.11003
86 | 339.7 | 201.416 | 0.10621
87 | 343.65 | 202.6367 | 0.10585
88 | 347.6 | 196.5332 | 0.10202
89 | 351.55 | 191.6504 | 0.10202
90 | 355.5 | 184.3262 | 0.098118
91 | 359.45 | 181.8848 | 0.097757
92 | 363.4 | 172.1191 | 0.093857
93 | 367.35 | 166.0156 | 0.089812
94 | 371.3 | 163.5742 | 0.08974
95 | 375.25 | 156.25 | 0.085767
96 | 379.2 | 155.0293 | 0.085478
97 | 383.15 | 142.8223 | 0.081362
98 | 387.1 | 144.043 | 0.081289
99 | 391.05 | 134.2773 | 0.077389
100 | 395 | 136.7188 | 0.0771
101 | 398.95 | 124.5117 | 0.0732
102 | 402.9 | 125.7324 | 0.072767
103 | 406.85 | 117.1875 | 0.068794
104 | 410.8 | 114.7461 | 0.068578
105 | 414.75 | 106.2012 | 0.064605
106 | 418.7 | 106.2012 | 0.064316
107 | 422.65 | 97.6562 | 0.060272
108 | 426.6 | 96.4355 | 0.059983
109 | 430.55 | 89.1113 | 0.056011
110 | 434.5 | 85.4492 | 0.055649
111 | 438.45 | 79.3457 | 0.051605
112 | 442.4 | 80.5664 | 0.051244
113 | 446.35 | 68.3594 | 0.047271
114 | 450.3 | 68.3594 | 0.046838
115 | 454.25 | 56.1523 | 0.042793
116 | 458.2 | 59.8145 | 0.042577
117 | 462.15 | 50.0488 | 0.038315
118 | 466.1 | 50.0488 | 0.038099
119 | 470.05 | 39.0625 | 0.034054
120 | 474 | 36.6211 | 0.033621
121 | 477.95 | 30.5176 | 0.029432
122 | 481.9 | 28.0762 | 0.029143
123 | 485.85 | 20.752 | 0.025026
124 | 489.8 | 15.8691 | 0.024737
125 | 493.75 | 6.1035 | 0.020548
126 | 497.7 | 10.9863 | 0.020115
127 | 501.65 | -2.4414 | 0.015853
128 | 505.6 | 1.2207 | 0.015565
129 | 509.55 | -12.207 | 0.011303
130 | 513.5 | -12.207 | 0.01087
131 | 517.45 | -18.3105 | 0.0066086
132 | 521.4 | -21.9727 | 0.0062475
133 | 525.35 | -26.8555 | 0.0020584
134 | 529.3 | -30.5176 | 0.0017695
135 | 533.25 | -40.2832 | -0.0024195
136 | 537.2 | -37.8418 | -0.0027807
137 | 541.15 | -51.2695 | -0.007042
138 | 545.1 | -48.8281 | -0.0074031
139 | 549.05 | -58.5938 | -0.011737
140 | 553 | -58.5938 | -0.011953
141 | 556.95 | -65.918 | -0.016287
142 | 560.9 | -69.5801 | -0.016792
143 | 564.85 | -75.6836 | -0.021126
144 | 568.8 | -78.125 | -0.021415
145 | 572.75 | -87.8906 | -0.025676
146 | 576.7 | -86.6699 | -0.026254
147 | 580.65 | -98.877 | -0.030515
148 | 584.6 | -95.2148 | -0.031021
149 | 588.55 | -107.4219 | -0.035282
150 | 592.5 | -107.4219 | -0.035788
151 | 596.45 | -117.1875 | -0.040049
152 | 600.4 | -118.4082 | -0.040482
153 | 604.35 | -123.291 | -0.045032
154 | 608.3 | -126.9531 | -0.045466
155 | 612.25 | -135.498 | -0.049655
156 | 616.2 | -136.7188 | -0.05016
157 | 620.15 | -146.4844 | -0.054711
158 | 624.1 | -145.2637 | -0.055216
159 | 628.05 | -157.4707 | -0.059622
160 | 632 | -156.25 | -0.060055
161 | 635.95 | -167.2363 | -0.064605
162 | 639.9 | -166.0156 | -0.065183
163 | 643.85 | -172.1191 | -0.069661
164 | 647.8 | -185.5469 | -0.074284
165 | 651.75 | -186.7676 | -0.074861
166 | 655.7 | -196.5332 | -0.079556
167 | 659.65 | -195.3125 | -0.080134
168 | 663.6 | -203.8574 | -0.084756
169 | 667.55 | -205.0781 | -0.085406
170 | 671.5 | -214.8438 | -0.089812
171 | 675.45 | -214.8438 | -0.090534
172 | 679.4 | -224.6094 | -0.095229
173 | 683.35 | -222.168 | -0.095879
174 | 687.3 | -230.7129 | -0.1005
175 | 691.25 | -235.5957 | -0.10108
176 | 695.2 | -241.6992 | -0.10585
177 | 699.15 | -245.3613 | -0.10664
178 | 703.1 | -253.9062 | -0.11148
179 | 707.05 | -251.4648 | -0.11227
180 | 711 | -263.6719 | -0.1169
181 | 714.95 | -260.0098 | -0.11791
182 | 718.9 | -274.6582 | -0.12275
183 | 722.85 | -274.6582 | -0.12376
184 | 726.8 | -284.4238 | -0.1286
185 | 730.75 | -281.9824 | -0.12939
186 | 734.7 | -290.5273 | -0.13445
187 | 738.65 | -291.748 | -0.13539
188 | 742.6 | -301.5137 | -0.14059
189 | 746.55 | -303.9551 | -0.14167
190 | 750.5 | -310.0586 | -0.14665
191 | 754.45 | -302.7344 | -0.14348
192 | 758.4 | -300.293 | -0.14405
193 | 762.35 | -289.3066 | -0.14066
194 | 766.3 | -289.3066 | -0.14095
195 | 770.25 | -278.3203 | -0.13734
196 | 774.2 | -283.2031 | -0.13748
197 | 778.15 | -270.9961 | -0.13372
198 | 782.1 | -269.7754 | -0.13387
199 | 786.05 | -258.7891 | -0.13011
200 | 790 | -261.2305 | -0.12997
201 | 793.95 | -253.9062 | -0.12643
202 | 797.9 | -250.2441 | -0.12636
203 | 801.85 | -242.9199 | -0.12267
204 | 805.8 | -242.9199 | -0.12253
205 | 809.75 | -234.375 | -0.1187
206 | 813.7 | -234.375 | -0.11863
207 | 817.65 | -224.6094 | -0.11487
208 | 821.6 | -227.0508 | -0.1148
209 | 825.55 | -214.8438 | -0.1109
210 | 829.5 | -213.623 | -0.11083
211 | 833.45 | -202.6367 | -0.107
212 | 837.4 | -203.8574 | -0.10678
213 | 841.35 | -191.6504 | -0.1031
214 | 845.3 | -194.0918 | -0.10296
215 | 849.25 | -185.5469 | -0.098912
216 | 853.2 | -186.7676 | -0.098696
217 | 857.15 | -173.3398 | -0.094795
218 | 861.1 | -166.0156 | -0.090895
219 | 865.05 | -166.0156 | -0.090679
220 | 869 | -155.0293 | -0.086706
221 | 872.95 | -153.8086 | -0.086562
222 | 876.9 | -147.7051 | -0.082445
223 | 880.85 | -144.043 | -0.082373
224 | 884.8 | -135.498 | -0.078256
225 | 888.75 | -136.7188 | -0.078184
226 | 892.7 | -128.1738 | -0.074139
227 | 896.65 | -124.5117 | -0.073922
228 | 900.6 | -119.6289 | -0.06995
229 | 904.55 | -117.1875 | -0.069806
230 | 908.5 | -104.9805 | -0.065617
231 | 912.45 | -103.7598 | -0.065472
232 | 916.4 | -98.877 | -0.061427
233 | 920.35 | -93.9941 | -0.061283
234 | 924.3 | -87.8906 | -0.057166
235 | 928.25 | -87.8906 | -0.056805
236 | 932.2 | -80.5664 | -0.052688
237 | 936.15 | -79.3457 | -0.052472
238 | 940.1 | -69.5801 | -0.048427
239 | 944.05 | -65.918 | -0.048138
240 | 948 | -61.0352 | -0.044166
241 | 951.95 | -61.0352 | -0.043732
242 | 955.9 | -50.0488 | -0.039615
243 | 959.85 | -50.0488 | -0.039543
244 | 963.8 | -37.8418 | -0.035282
245 | 967.75 | -37.8418 | -0.034921
246 | 971.7 | -29.2969 | -0.030948
247 | 975.65 | -28.0762 | -0.030515
248 | 979.6 | -18.3105 | -0.026398
249 | 983.55 | -20.752 | -0.026109
250 | 987.5 | -10.9863 | -0.02192
251 | 991.45 | -9.7656 | -0.021487
252 | 995.4 | -1.2207 | -0.017298
253 | 999.35 | -1.2207 | -0.017009
Center data before PMax, ±Pr and ±Vc Calc.
PMax (µC/cm2) | 0.14665
Pr (µC/cm2) | 0.016628
-Pr (µC/cm2) | -0.017009
Ec (kV/cm) | 3064.877
-Ec (kV/cm) | -6847.7107
CMax-Eff (nF) | 0.37111
Offset (µC/cm2) | 0.0065364
Vert. (±Pr) Shift (µC/cm2) | -0.00019041
Horiz. Shift (±Ec) | -1891.4169
A (Loop Area - µC/cm2·Volts) | 0.070996
Hysteresis Version: 5.3.0 - Radiant Technologies, Inc., 1999 - 10/02/14