## Hysteresis Task
Hysteresis
Executed Version | 5.3.0
Vision Version | 5.3.1 (R)
Vision Compiled | 2014-09-10
Driver Version | 5.1.14
Windows Version | Windows 7
Processor Information | x86 (AMD or Intel) - 4 Processors
Tester Name | RT66B0914-297
Tester S/N | RT66B0914-297
Internal Amp Type | No Internal Amp
Internal Amp Serial | 0
Execution Count | 1
Excel Date | 9/11/2023 - 18:57:56
Configuration Date | 2023-11-09 17:35
Execution Date | 2023-11-09 18:57
Sample Info.
Sample Name
Lot Name
Wafer Name
Die Row/Column | 0/0
Capacitor ID | 0
Area (cm2) | 0.80032
Thickness (µm) | 1976.667
Mux Adjust | Disabled
Amplifier | High Voltage (HVA)
HVI Channel/Port | 1/1
DRIVE Gain Factor | 1000
DRIVE Voltage Limit | 4000
Tester Info
Tester Name | RT66B0914-297
Tester Serial Number | RT66B0914-297
Return Signal Amp. Level [Index] | HVI: 0.00021 [4]
Hysteresis Info
Task Name | Hyst-1
Max. Volts | 2174.3337
Max. Field (kV/cm) | 11
Hysteresis Period (ms) | 1000
Preset Disabled
Profile | Standard Bipolar
Data | Valid Data
Point | Time (ms) | Field (kV/cm) | Measured Polarization (µC/cm2)
1 | 2 | -1.2207 | -3.4632
2 | 4 | 17.0898 | -3.4776
3 | 6 | 39.0625 | -3.456
4 | 8 | 50.0488 | -3.456
5 | 10 | 67.1387 | -3.4488
6 | 12 | 89.1113 | -3.4343
7 | 14 | 107.4219 | -3.4126
8 | 16 | 115.9668 | -3.4271
9 | 18 | 135.498 | -3.3982
10 | 20 | 155.0293 | -3.3982
11 | 22 | 172.1191 | -3.391
12 | 24 | 191.6504 | -3.3549
13 | 26 | 201.416 | -3.3476
14 | 28 | 220.9473 | -3.3332
15 | 30 | 245.3613 | -3.3187
16 | 32 | 262.4512 | -3.2826
17 | 34 | 269.7754 | -3.261
18 | 36 | 291.748 | -3.2465
19 | 38 | 311.2793 | -3.2104
20 | 40 | 327.1484 | -3.1815
21 | 42 | 350.3418 | -3.1454
22 | 44 | 361.3281 | -3.1237
23 | 46 | 378.418 | -3.0948
24 | 48 | 399.1699 | -3.0587
25 | 50 | 413.8184 | -3.0154
26 | 52 | 437.0117 | -2.9793
27 | 54 | 446.7773 | -2.9504
28 | 56 | 465.0879 | -2.8998
29 | 58 | 484.6191 | -2.8565
30 | 60 | 505.3711 | -2.8204
31 | 62 | 512.6953 | -2.7843
32 | 64 | 531.0059 | -2.7409
33 | 66 | 550.5371 | -2.6904
34 | 68 | 570.0684 | -2.6471
35 | 70 | 593.2617 | -2.5965
36 | 72 | 599.3652 | -2.5532
37 | 74 | 618.8965 | -2.4954
38 | 76 | 638.4277 | -2.4448
39 | 78 | 659.1797 | -2.3943
40 | 80 | 671.3867 | -2.3582
41 | 82 | 688.4766 | -2.3148
42 | 84 | 708.0078 | -2.257
43 | 86 | 728.7598 | -2.192
44 | 88 | 747.0703 | -2.1343
45 | 90 | 756.8359 | -2.0909
46 | 92 | 776.3672 | -2.0259
47 | 94 | 794.6777 | -1.9754
48 | 96 | 815.4297 | -1.9176
49 | 98 | 826.416 | -1.8598
50 | 100 | 844.7266 | -1.8092
51 | 102 | 865.4785 | -1.737
52 | 104 | 882.5684 | -1.672
53 | 106 | 904.541 | -1.6142
54 | 108 | 914.3066 | -1.5565
55 | 110 | 930.1758 | -1.4914
56 | 112 | 953.3691 | -1.4192
57 | 114 | 970.459 | -1.3614
58 | 116 | 991.2109 | -1.282
59 | 118 | 1000.9766 | -1.217
60 | 120 | 1016.8457 | -1.152
61 | 122 | 1038.8184 | -1.087
62 | 124 | 1059.5703 | -1.0003
63 | 126 | 1068.1152 | -0.94254
64 | 128 | 1086.4258 | -0.87754
65 | 130 | 1103.5156 | -0.79087
66 | 132 | 1125.4883 | -0.72586
67 | 134 | 1146.2402 | -0.64641
68 | 136 | 1153.5645 | -0.57419
69 | 138 | 1174.3164 | -0.49474
70 | 140 | 1191.4062 | -0.42252
71 | 142 | 1212.1582 | -0.32862
72 | 144 | 1221.9238 | -0.26362
73 | 146 | 1240.2344 | -0.16973
74 | 148 | 1259.7656 | -0.090281
75 | 150 | 1280.5176 | -0.010834
76 | 152 | 1298.8281 | 0.090281
77 | 154 | 1308.5938 | 0.16251
78 | 156 | 1326.9043 | 0.2564
79 | 158 | 1345.2148 | 0.34307
80 | 160 | 1369.6289 | 0.43696
81 | 162 | 1376.9531 | 0.52363
82 | 164 | 1395.2637 | 0.61752
83 | 166 | 1416.0156 | 0.69697
84 | 168 | 1435.5469 | 0.79809
85 | 170 | 1457.5195 | 0.8992
86 | 172 | 1464.8438 | 0.9931
87 | 174 | 1483.1543 | 1.087
88 | 176 | 1505.127 | 1.1737
89 | 178 | 1524.6582 | 1.2748
90 | 180 | 1541.748 | 1.3831
91 | 182 | 1552.7344 | 1.4842
92 | 184 | 1572.2656 | 1.5853
93 | 186 | 1593.0176 | 1.6937
94 | 188 | 1611.3281 | 1.7948
95 | 190 | 1617.4316 | 1.8887
96 | 192 | 1639.4043 | 1.9898
97 | 194 | 1661.377 | 2.0981
98 | 196 | 1677.2461 | 2.2137
99 | 198 | 1696.7773 | 2.3148
100 | 200 | 1707.7637 | 2.4232
101 | 202 | 1724.8535 | 2.5315
102 | 204 | 1746.8262 | 2.6471
103 | 206 | 1763.916 | 2.7554
104 | 208 | 1773.6816 | 2.8637
105 | 210 | 1795.6543 | 2.9793
106 | 212 | 1812.7441 | 3.1021
107 | 214 | 1832.2754 | 3.2176
108 | 216 | 1851.8066 | 3.3332
109 | 218 | 1861.5723 | 3.4488
110 | 220 | 1882.3242 | 3.5788
111 | 222 | 1903.0762 | 3.6943
112 | 224 | 1922.6074 | 3.8243
113 | 226 | 1932.373 | 3.9327
114 | 228 | 1953.125 | 4.0627
115 | 230 | 1968.9941 | 4.1854
116 | 232 | 1989.7461 | 4.3227
117 | 234 | 2010.498 | 4.4671
118 | 236 | 2017.8223 | 4.5899
119 | 238 | 2037.3535 | 4.7199
120 | 240 | 2056.8848 | 4.8644
121 | 242 | 2073.9746 | 5.0088
122 | 244 | 2094.7266 | 5.1677
123 | 246 | 2103.2715 | 5.2905
124 | 248 | 2124.0234 | 5.4422
125 | 250 | 2145.9961 | 5.5938
126 | 252 | 2163.0859 | 5.76
127 | 254 | 2143.5547 | 5.8538
128 | 256 | 2126.4648 | 5.9116
129 | 258 | 2108.1543 | 5.9694
130 | 260 | 2093.5059 | 6.0055
131 | 262 | 2077.6367 | 6.0344
132 | 264 | 2058.1055 | 6.0561
133 | 266 | 2038.5742 | 6.0633
134 | 268 | 2019.043 | 6.0633
135 | 270 | 2005.6152 | 6.0705
136 | 272 | 1988.5254 | 6.0777
137 | 274 | 1968.9941 | 6.0705
138 | 276 | 1948.2422 | 6.0777
139 | 278 | 1929.9316 | 6.0777
140 | 280 | 1922.6074 | 6.0777
141 | 282 | 1901.8555 | 6.0705
142 | 284 | 1882.3242 | 6.0561
143 | 286 | 1865.2344 | 6.0561
144 | 288 | 1855.4688 | 6.0416
145 | 290 | 1833.4961 | 6.0344
146 | 292 | 1816.4062 | 6.0272
147 | 294 | 1798.0957 | 6.0272
148 | 296 | 1774.9023 | 6.02
149 | 298 | 1763.916 | 6.0055
150 | 300 | 1746.8262 | 5.9983
151 | 302 | 1724.8535 | 5.9911
152 | 304 | 1704.1016 | 5.9766
153 | 306 | 1695.5566 | 5.9694
154 | 308 | 1679.6875 | 5.9694
155 | 310 | 1660.1562 | 5.955
156 | 312 | 1640.625 | 5.9477
157 | 314 | 1622.3145 | 5.9333
158 | 316 | 1612.5488 | 5.9405
159 | 318 | 1591.7969 | 5.9261
160 | 320 | 1569.8242 | 5.9116
161 | 322 | 1551.5137 | 5.9044
162 | 324 | 1542.9688 | 5.8972
163 | 326 | 1522.2168 | 5.8972
164 | 328 | 1502.6855 | 5.8683
165 | 330 | 1484.375 | 5.8538
166 | 332 | 1464.8438 | 5.8538
167 | 334 | 1455.0781 | 5.8466
168 | 336 | 1437.9883 | 5.8394
169 | 338 | 1418.457 | 5.8322
170 | 340 | 1395.2637 | 5.8105
171 | 342 | 1375.7324 | 5.8033
172 | 344 | 1368.4082 | 5.7888
173 | 346 | 1346.4355 | 5.7672
174 | 348 | 1326.9043 | 5.76
175 | 350 | 1311.0352 | 5.7455
176 | 352 | 1300.0488 | 5.7311
177 | 354 | 1280.5176 | 5.7238
178 | 356 | 1262.207 | 5.7166
179 | 358 | 1243.8965 | 5.7022
180 | 360 | 1221.9238 | 5.6877
181 | 362 | 1213.3789 | 5.6733
182 | 364 | 1193.8477 | 5.6588
183 | 366 | 1171.875 | 5.6516
184 | 368 | 1153.5645 | 5.6299
185 | 370 | 1147.4609 | 5.6227
186 | 372 | 1123.0469 | 5.6155
187 | 374 | 1104.7363 | 5.5938
188 | 376 | 1086.4258 | 5.5794
189 | 378 | 1069.3359 | 5.5577
190 | 380 | 1057.1289 | 5.5505
191 | 382 | 1040.0391 | 5.5433
192 | 384 | 1020.5078 | 5.5288
193 | 386 | 998.5352 | 5.5144
194 | 388 | 988.7695 | 5.4927
195 | 390 | 970.459 | 5.4711
196 | 392 | 948.4863 | 5.4566
197 | 394 | 928.9551 | 5.4494
198 | 396 | 911.8652 | 5.4277
199 | 398 | 902.0996 | 5.4205
200 | 400 | 881.3477 | 5.4133
201 | 402 | 864.2578 | 5.3844
202 | 404 | 845.9473 | 5.3627
203 | 406 | 825.1953 | 5.3483
204 | 408 | 812.9883 | 5.3338
205 | 410 | 797.1191 | 5.3194
206 | 412 | 773.9258 | 5.2977
207 | 414 | 755.6152 | 5.276
208 | 416 | 745.8496 | 5.2688
209 | 418 | 728.7598 | 5.2544
210 | 420 | 706.7871 | 5.2255
211 | 422 | 690.918 | 5.211
212 | 424 | 671.3867 | 5.1894
213 | 426 | 660.4004 | 5.1677
214 | 428 | 639.6484 | 5.1533
215 | 430 | 620.1172 | 5.1388
216 | 432 | 599.3652 | 5.1027
217 | 434 | 589.5996 | 5.0883
218 | 436 | 568.8477 | 5.0738
219 | 438 | 551.7578 | 5.0449
220 | 440 | 534.668 | 5.0305
221 | 442 | 515.1367 | 5.0088
222 | 444 | 504.1504 | 5.0016
223 | 446 | 487.0605 | 4.9727
224 | 448 | 467.5293 | 4.9366
225 | 450 | 446.7773 | 4.9149
226 | 452 | 438.2324 | 4.8933
227 | 454 | 416.2598 | 4.886
228 | 456 | 400.3906 | 4.8499
229 | 458 | 380.8594 | 4.8427
230 | 460 | 357.666 | 4.7921
231 | 462 | 351.5625 | 4.7921
232 | 464 | 332.0312 | 4.756
233 | 466 | 311.2793 | 4.7488
234 | 468 | 294.1895 | 4.6982
235 | 470 | 269.7754 | 4.6766
236 | 472 | 263.6719 | 4.6549
237 | 474 | 244.1406 | 4.626
238 | 476 | 224.6094 | 4.6044
239 | 478 | 206.2988 | 4.5827
240 | 480 | 190.4297 | 4.561
241 | 482 | 175.7812 | 4.5177
242 | 484 | 156.25 | 4.4888
243 | 486 | 137.9395 | 4.4527
244 | 488 | 118.4082 | 4.431
245 | 490 | 103.7598 | 4.4021
246 | 492 | 89.1113 | 4.3732
247 | 494 | 68.3594 | 4.3371
248 | 496 | 48.8281 | 4.301
249 | 498 | 39.0625 | 4.2793
250 | 500 | 17.0898 | 4.2577
251 | 502 | -1.2207 | 4.2143
252 | 504 | -9.7656 | 4.1927
253 | 506 | -30.5176 | 4.1638
254 | 508 | -48.8281 | 4.1204
255 | 510 | -68.3594 | 4.0916
256 | 512 | -76.9043 | 4.0699
257 | 514 | -96.4355 | 4.0266
258 | 516 | -117.1875 | 3.9977
259 | 518 | -136.7188 | 3.9615
260 | 520 | -155.0293 | 3.9182
261 | 522 | -166.0156 | 3.8821
262 | 524 | -186.7676 | 3.8388
263 | 526 | -206.2988 | 3.8171
264 | 528 | -224.6094 | 3.7738
265 | 530 | -229.4922 | 3.7377
266 | 532 | -253.9062 | 3.7015
267 | 534 | -273.4375 | 3.651
268 | 536 | -292.9688 | 3.6149
269 | 538 | -312.5 | 3.5715
270 | 540 | -318.6035 | 3.5426
271 | 542 | -340.5762 | 3.4993
272 | 544 | -358.8867 | 3.4415
273 | 546 | -378.418 | 3.4054
274 | 548 | -389.4043 | 3.3693
275 | 550 | -405.2734 | 3.3332
276 | 552 | -428.4668 | 3.2826
277 | 554 | -446.7773 | 3.2249
278 | 556 | -467.5293 | 3.1887
279 | 558 | -478.5156 | 3.131
280 | 560 | -493.1641 | 3.0876
281 | 562 | -516.3574 | 3.0443
282 | 564 | -534.668 | 2.9865
283 | 566 | -545.6543 | 2.9432
284 | 568 | -563.9648 | 2.9071
285 | 570 | -578.6133 | 2.8565
286 | 572 | -601.8066 | 2.7915
287 | 574 | -622.5586 | 2.7337
288 | 576 | -632.3242 | 2.6832
289 | 578 | -649.4141 | 2.6326
290 | 580 | -668.9453 | 2.582
291 | 582 | -687.2559 | 2.517
292 | 584 | -708.0078 | 2.452
293 | 586 | -715.332 | 2.4159
294 | 588 | -739.7461 | 2.3509
295 | 590 | -756.8359 | 2.2931
296 | 592 | -776.3672 | 2.2354
297 | 594 | -788.5742 | 2.1776
298 | 596 | -804.4434 | 2.1054
299 | 598 | -823.9746 | 2.0548
300 | 600 | -843.5059 | 1.9826
301 | 602 | -861.8164 | 1.9176
302 | 604 | -875.2441 | 1.867
303 | 606 | -893.5547 | 1.802
304 | 608 | -910.6445 | 1.737
305 | 610 | -930.1758 | 1.672
306 | 612 | -943.6035 | 1.5926
307 | 614 | -958.252 | 1.542
308 | 616 | -979.0039 | 1.4481
309 | 618 | -999.7559 | 1.3903
310 | 620 | -1018.0664 | 1.3181
311 | 622 | -1027.832 | 1.2531
312 | 624 | -1046.1426 | 1.1881
313 | 626 | -1070.5566 | 1.1014
314 | 628 | -1083.9844 | 1.022
315 | 630 | -1097.4121 | 0.95698
316 | 632 | -1118.1641 | 0.87754
317 | 634 | -1134.0332 | 0.79809
318 | 636 | -1154.7852 | 0.71864
319 | 638 | -1174.3164 | 0.62475
320 | 640 | -1182.8613 | 0.55252
321 | 642 | -1201.1719 | 0.4803
322 | 644 | -1221.9238 | 0.37918
323 | 646 | -1242.6758 | 0.30696
324 | 648 | -1263.4277 | 0.19862
325 | 650 | -1269.5312 | 0.11195
326 | 652 | -1292.7246 | 0.025279
327 | 654 | -1311.0352 | -0.061391
328 | 656 | -1328.125 | -0.15528
329 | 658 | -1336.6699 | -0.23473
330 | 660 | -1359.8633 | -0.3214
331 | 662 | -1375.7324 | -0.42252
332 | 664 | -1395.2637 | -0.52363
333 | 666 | -1416.0156 | -0.62475
334 | 668 | -1427.002 | -0.73309
335 | 670 | -1444.0918 | -0.81253
336 | 672 | -1466.0645 | -0.92087
337 | 674 | -1486.8164 | -1.0292
338 | 676 | -1496.582 | -1.1159
339 | 678 | -1513.6719 | -1.217
340 | 680 | -1533.2031 | -1.3326
341 | 682 | -1551.5137 | -1.4264
342 | 684 | -1571.0449 | -1.5492
343 | 686 | -1579.5898 | -1.6503
344 | 688 | -1600.3418 | -1.7515
345 | 690 | -1621.0938 | -1.867
346 | 692 | -1636.9629 | -1.9826
347 | 694 | -1646.7285 | -2.0765
348 | 696 | -1668.7012 | -2.192
349 | 698 | -1688.2324 | -2.3148
350 | 700 | -1707.7637 | -2.4232
351 | 702 | -1728.5156 | -2.5532
352 | 704 | -1738.2812 | -2.6543
353 | 706 | -1757.8125 | -2.7626
354 | 708 | -1777.3438 | -2.8854
355 | 710 | -1794.4336 | -3.0082
356 | 712 | -1813.9648 | -3.131
357 | 714 | -1823.7305 | -3.2393
358 | 716 | -1840.8203 | -3.3549
359 | 718 | -1861.5723 | -3.4921
360 | 720 | -1883.5449 | -3.6149
361 | 722 | -1893.3105 | -3.7304
362 | 724 | -1912.8418 | -3.846
363 | 726 | -1933.5938 | -3.9688
364 | 728 | -1951.9043 | -4.106
365 | 730 | -1968.9941 | -4.236
366 | 732 | -1977.5391 | -4.366
367 | 734 | -1997.0703 | -4.4888
368 | 736 | -2017.8223 | -4.626
369 | 738 | -2038.5742 | -4.7705
370 | 740 | -2045.8984 | -4.8933
371 | 742 | -2066.6504 | -5.0377
372 | 744 | -2084.9609 | -5.1749
373 | 746 | -2103.2715 | -5.3194
374 | 748 | -2124.0234 | -5.4711
375 | 750 | -2137.4512 | -5.6155
376 | 752 | -2155.7617 | -5.7672
377 | 754 | -2137.4512 | -5.8466
378 | 756 | -2125.2441 | -5.9261
379 | 758 | -2104.4922 | -5.9694
380 | 760 | -2087.4023 | -5.9839
381 | 762 | -2065.4297 | -6.0272
382 | 764 | -2047.1191 | -6.0489
383 | 766 | -2039.7949 | -6.0633
384 | 768 | -2021.4844 | -6.0633
385 | 770 | -1997.0703 | -6.0705
386 | 772 | -1978.7598 | -6.0705
387 | 774 | -1968.9941 | -6.0777
388 | 776 | -1948.2422 | -6.0777
389 | 778 | -1932.373 | -6.0705
390 | 780 | -1909.1797 | -6.0561
391 | 782 | -1893.3105 | -6.0561
392 | 784 | -1882.3242 | -6.0633
393 | 786 | -1862.793 | -6.0489
394 | 788 | -1842.041 | -6.0416
395 | 790 | -1826.1719 | -6.0344
396 | 792 | -1816.4062 | -6.02
397 | 794 | -1798.0957 | -6.0272
398 | 796 | -1778.5645 | -6.0127
399 | 798 | -1755.3711 | -6.0055
400 | 800 | -1738.2812 | -5.9983
401 | 802 | -1727.2949 | -5.9983
402 | 804 | -1707.7637 | -5.9694
403 | 806 | -1689.4531 | -5.9694
404 | 808 | -1671.1426 | -5.9694
405 | 810 | -1647.9492 | -5.9405
406 | 812 | -1640.625 | -5.9477
407 | 814 | -1619.873 | -5.9405
408 | 816 | -1599.1211 | -5.9261
409 | 818 | -1580.8105 | -5.9116
410 | 820 | -1572.2656 | -5.9189
411 | 822 | -1553.9551 | -5.9044
412 | 824 | -1535.6445 | -5.89
413 | 826 | -1514.8926 | -5.8755
414 | 828 | -1492.9199 | -5.8611
415 | 830 | -1486.8164 | -5.8611
416 | 832 | -1466.0645 | -5.8466
417 | 834 | -1445.3125 | -5.8394
418 | 836 | -1428.2227 | -5.8322
419 | 838 | -1417.2363 | -5.8177
420 | 840 | -1397.7051 | -5.8177
421 | 842 | -1375.7324 | -5.8033
422 | 844 | -1357.4219 | -5.7816
423 | 846 | -1337.8906 | -5.7744
424 | 848 | -1330.5664 | -5.7672
425 | 850 | -1308.5938 | -5.7527
426 | 852 | -1291.5039 | -5.7383
427 | 854 | -1271.9727 | -5.7238
428 | 856 | -1259.7656 | -5.7094
429 | 858 | -1240.2344 | -5.7022
430 | 860 | -1225.5859 | -5.6877
431 | 862 | -1206.0547 | -5.6733
432 | 864 | -1185.3027 | -5.6661
433 | 866 | -1176.7578 | -5.6516
434 | 868 | -1154.7852 | -5.6372
435 | 870 | -1136.4746 | -5.6227
436 | 872 | -1114.502 | -5.6083
437 | 874 | -1094.9707 | -5.5938
438 | 876 | -1087.6465 | -5.5866
439 | 878 | -1069.3359 | -5.5649
440 | 880 | -1046.1426 | -5.5577
441 | 882 | -1026.6113 | -5.5361
442 | 884 | -1016.8457 | -5.5288
443 | 886 | -998.5352 | -5.4999
444 | 888 | -977.7832 | -5.4927
445 | 890 | -961.9141 | -5.4783
446 | 892 | -941.1621 | -5.4711
447 | 894 | -932.6172 | -5.4422
448 | 896 | -913.0859 | -5.4205
449 | 898 | -895.9961 | -5.4205
450 | 900 | -871.582 | -5.3988
451 | 902 | -863.0371 | -5.3844
452 | 904 | -844.7266 | -5.3699
453 | 906 | -823.9746 | -5.3555
454 | 908 | -803.2227 | -5.341
455 | 910 | -788.5742 | -5.3194
456 | 912 | -772.7051 | -5.2977
457 | 914 | -756.8359 | -5.2905
458 | 916 | -736.084 | -5.2616
459 | 918 | -718.9941 | -5.2399
460 | 920 | -708.0078 | -5.2327
461 | 922 | -689.6973 | -5.2038
462 | 924 | -670.166 | -5.1894
463 | 926 | -649.4141 | -5.1749
464 | 928 | -628.6621 | -5.1388
465 | 930 | -623.7793 | -5.1316
466 | 932 | -600.5859 | -5.1172
467 | 934 | -583.4961 | -5.0883
468 | 936 | -563.9648 | -5.0666
469 | 938 | -545.6543 | -5.0449
470 | 940 | -531.0059 | -5.0305
471 | 942 | -513.916 | -5.0016
472 | 944 | -494.3848 | -4.9871
473 | 946 | -473.6328 | -4.9655
474 | 948 | -466.3086 | -4.9438
475 | 950 | -449.2188 | -4.9294
476 | 952 | -424.8047 | -4.9005
477 | 954 | -407.7148 | -4.8716
478 | 956 | -388.1836 | -4.8427
479 | 958 | -380.8594 | -4.8283
480 | 960 | -356.4453 | -4.7994
481 | 962 | -340.5762 | -4.7777
482 | 964 | -321.0449 | -4.756
483 | 966 | -311.2793 | -4.7271
484 | 968 | -289.3066 | -4.7055
485 | 970 | -272.2168 | -4.6766
486 | 972 | -247.8027 | -4.6477
487 | 974 | -229.4922 | -4.6332
488 | 976 | -220.9473 | -4.6044
489 | 978 | -203.8574 | -4.5755
490 | 980 | -183.1055 | -4.5466
491 | 982 | -166.0156 | -4.5249
492 | 984 | -156.25 | -4.496
493 | 986 | -136.7188 | -4.4599
494 | 988 | -115.9668 | -4.431
495 | 990 | -97.6562 | -4.4021
496 | 992 | -75.6836 | -4.3732
497 | 994 | -65.918 | -4.3516
498 | 996 | -46.3867 | -4.3227
499 | 998 | -30.5176 | -4.2938
500 | 1000 | -9.7656 | -4.2504
501 | 1002 | -2.4414 | -4.2288
Center data before PMax, ±Pr and ±Vc Calc.
PMax (µC/cm2) | 5.76
Pr (µC/cm2) | 4.2172
-Pr (µC/cm2) | -4.2288
Ec (kV/cm) | 253503.4753
-Ec (kV/cm) | -256584.2616
CMax-Eff (nF) | 2.1201
Offset (µC/cm2) | 3.4704
Vert. (±Pr) Shift (µC/cm2) | -0.005778
Horiz. Shift (±Ec) | -1540.3932
A (Loop Area - µC/cm2·Volts) | 126.2697
Hysteresis Version: 5.3.0 - Radiant Technologies, Inc., 1999 - 10/02/14